## Sheet1
Material | Author's Last Name | Year | Link to paper | Manufacturer | Model | Method | Powder Size Distribution (μm) | Laser power (W) | Laser speed (mm/s) | Layer thickness (um) | Hatch spacing (um) | Beam size (um) | Focus Offset (mm) | Scanning strategy | layer rotation (degree) | Island/Stripe size (mm) | Build plate temperature (°C) | Width (um) | Height (um) | Depth (um) | Area | Linear energy density (J/m) | Area energy density (J/mm2) | Volumetric energy density (J/mm3) | Density measurement method | Consolidation (%) | Error | Treated (HIP/Y/N) | Temperature (°C) | Time (Hrs) | Pressure (bar) | Cooling | Temperature 2 (°C) | Time 2 (Hrs) | Temperature 3 (°C) | Time 3 (Hrs) | Cooling | Hardness (HV) | Error | Test Temerature (℃) | Test direction | Yield Stress (MPa) | Error | Ultimate Tensile Strength (MPa) | Error | Elongation (%) | Error | Youngs modulus (GPa) | Error | Creep loading conditions (MPa) | Creep life (h) | Stress/Strain Control | Max Stress/Strain | R value | Fatigue Life (h) | Average Work Hardening
IN718 | Popovich | 2017 | https://www.sciencedirect.com/science/article/pii/S0264127517305476 | SLM Solutions | 280 HL |  |  | 250 | 700 | 50 | 120 | 80 |  | chessboard | 45 | 10 x 10 | [5 empty] | 357.1429 | 2.97619 | 59.52381 |  | 99.89 | [11 empty] | 320 |  | 25 | BD | 668 | 16 | 1011 | 27 | 22 | 2 | 173 | 13 | [6 empty] | 15.59091
IN718 | Popovich | 2017 | https://www.sciencedirect.com/science/article/pii/S0264127517305476 | SLM Solutions | 280 HL |  |  | 250 | 700 | 50 | 120 | 80 |  | chessboard | 45 | 10 x 10 | [5 empty] | 357.1429 | 2.97619 | 59.52381 |  | 99.85 |  | Y | 850 | 2 |  | AC | [5 empty] | 360 |  | 25 | BD | 875 | 11 | 1153 | 4 | 17 | 2 | 190 | 11 | [6 empty] | 16.35294
IN718 | Popovich | 2017 | https://www.sciencedirect.com/science/article/pii/S0264127517305476 | SLM Solutions | 280 HL |  |  | 250 | 700 | 50 | 120 | 80 |  | chessboard | 45 | 10 x 10 | [5 empty] | 357.1429 | 2.97619 | 59.52381 |  | 99.98 |  | HIP | 1180 | 3 | 1500 | FC | [5 empty] | 310 |  | 25 | BD | 645 | 6 | 1025 | 14 | 38 | 1 | 188 | 8 | [6 empty] | 10
IN718 | Popovich | 2017 | https://www.sciencedirect.com/science/article/pii/S0264127517305476 | SLM Solutions | 280 HL |  |  | 250 | 700 | 50 | 120 | 80 |  | chessboard | 45 | 10 x 10 | [5 empty] | 357.1429 | 2.97619 | 59.52381 |  | 99.96 |  | HIP | 1180 | 3 | 1500 | FC | 760 | 10 | 650 | 8 | AC | 468 |  | 25 | BD | 1145 | 16 | 1376 | 14 | 19 | 1 | 190 | 6 | [6 empty] | 12.15789
IN718 | Popovich | 2017 | https://www.sciencedirect.com/science/article/pii/S0264127517305476 | SLM Solutions | 280 HL |  |  | 950 | 320 | 100 | 500 | 100 |  | chessboard | 45 | 20 x 20 | [5 empty] | 2968.75 | 5.9375 | 59.375 |  | 99.73 | [11 empty] | 287 |  | 25 | BD | 531 | 9 | 866 | 33 | 21 | 5 | 113 | 3 | [6 empty] | 15.95238
IN718 | Popovich | 2017 | https://www.sciencedirect.com/science/article/pii/S0264127517305476 | SLM Solutions | 280 HL |  |  | 950 | 320 | 100 | 500 | 100 |  | chessboard | 45 | 20 x 20 | [5 empty] | 2968.75 | 5.9375 | 59.375 |  | 99.71 |  | Y | 850 | 2 |  | AC | [5 empty] | 338 |  | 25 | BD | 668 | 7 | 884 | 80 | 7 | 2 | 138 | 5 | [6 empty] | 30.85714
IN718 | Popovich | 2017 | https://www.sciencedirect.com/science/article/pii/S0264127517305476 | SLM Solutions | 280 HL |  |  | 950 | 320 | 100 | 500 | 100 |  | chessboard | 45 | 20 x 20 | [5 empty] | 2968.75 | 5.9375 | 59.375 |  | 99.94 |  | HIP | 1180 | 3 | 1500 | FC | [5 empty] | 262 |  | 25 | BD | 481 | 11 | 788 | 12 | 34 | 3 | 183 | 19 | [6 empty] | 9.029412
IN718 | Popovich | 2017 | https://www.sciencedirect.com/science/article/pii/S0264127517305476 | SLM Solutions | 280 HL |  |  | 950 | 320 | 100 | 500 | 100 |  | chessboard | 45 | 20 x 20 | [5 empty] | 2968.75 | 5.9375 | 59.375 |  | 99.93 |  | HIP | 1180 | 3 | 1500 | FC | 760 | 10 | 650 | 8 | AC | 451 |  | 25 | BD | 1065 | 20 | 1272 | 12 | 15 | 4 | 188 | 20 | [6 empty] | 13.8
IN718 | Popovich | 2017 | https://www.sciencedirect.com/science/article/pii/S0264127517305476 | SLM Solutions | 280 HL |  |  | 250 | 700 | 50 | 120 | 80 |  | chessboard | 45 | 10 x 10 | [5 empty] | 357.1429 | 2.97619 | 59.52381 |  | 99.89 | [13 empty] | 650 | BD | 650 | 11 | 845 | 9 | 28 | 4 | [8 empty] | 6.964286
IN718 | Popovich | 2017 | https://www.sciencedirect.com/science/article/pii/S0264127517305476 | SLM Solutions | 280 HL |  |  | 250 | 700 | 50 | 120 | 80 |  | chessboard | 45 | 10 x 10 | [5 empty] | 357.1429 | 2.97619 | 59.52381 |  | 99.98 |  | HIP | 1180 | 3 | 1500 | FC | [7 empty] | 650 | BD | 626 | 8 | 857 | 14 | 29 | 1 | [8 empty] | 7.965517
IN718 | Popovich | 2017 | https://www.sciencedirect.com/science/article/pii/S0264127517305476 | SLM Solutions | 280 HL |  |  | 250 | 700 | 50 | 120 | 80 |  | chessboard | 45 | 10 x 10 | [5 empty] | 357.1429 | 2.97619 | 59.52381 |  | 99.96 |  | HIP | 1180 | 3 | 1500 | FC | 760 | 10 | 650 | 8 | AC |  |  | 650 | BD | 942 | 11 | 1078 | 12 | 20 | 2 | [8 empty] | 6.8
IN718 | Popovich | 2017 | https://www.sciencedirect.com/science/article/pii/S0264127517305476 | SLM Solutions | 280 HL |  |  | 950 | 320 | 100 | 500 | 100 |  | chessboard | 45 | 20 x 20 | [5 empty] | 2968.75 | 5.9375 | 59.375 |  | 99.73 | [13 empty] | 650 | BD | 543 | 2 | 782 | 6 | 31 | 6 | [8 empty] | 7.709677
IN718 | Popovich | 2017 | https://www.sciencedirect.com/science/article/pii/S0264127517305476 | SLM Solutions | 280 HL |  |  | 950 | 320 | 100 | 500 | 100 |  | chessboard | 45 | 20 x 20 | [5 empty] | 2968.75 | 5.9375 | 59.375 |  | 99.94 |  | HIP | 1180 | 3 | 1500 | FC | [7 empty] | 650 | BD | 479 | 5 | 665 | 7 | 28 | 2 | [8 empty] | 6.642857
IN718 | Popovich | 2017 | https://www.sciencedirect.com/science/article/pii/S0264127517305476 | SLM Solutions | 280 HL |  |  | 950 | 320 | 100 | 500 | 100 |  | chessboard | 45 | 20 x 20 | [5 empty] | 2968.75 | 5.9375 | 59.375 |  | 99.93 |  | HIP | 1180 | 3 | 1500 | FC | 760 | 10 | 650 | 8 | AC |  |  | 650 | BD | 872 | 13 | 1005 | 12 | 17 | 4 | [8 empty] | 7.823529
316L | Zhong | 2016 | https://www.sciencedirect.com/science/article/pii/S0022311515304037 | SLM Solutions | Co D280 |  |  | 200 | 1000 | 50 | 80 | 75 |  | Meander | 90 | [6 empty] | 200 |  | 50 | Optical | 99.8 | [13 empty] | 25 | BD | 487 |  | 594 |  | 49 | [9 empty] | 2.183673
316L | Zhong | 2016 |  | Guangzhou Riton Laser | Co D280 |  |  | 200 | 1000 | 50 | 80 | 75 |  | Meander | 90 | [6 empty] | 200 |  | 50 | Optical | 99.8 | [13 empty] | 250 | BD | 376 |  | 461 |  | 31 | [9 empty] | 2.741935
316L | Kuznetsov | 2016 | https://link.springer.com/article/10.1134/S0036029516100104 | EOS | M270 |  |  | 175 | 800 | 40 | 120 | 100 |  | Meander | 90 | [6 empty] | 218.75 |  | 45.57292 | ImageJ | 99 | [11 empty] | 214 |  | 25 | BD | 567 |  | 685 |  | 34.5 | [9 empty] | 3.42029
316L | Kuznetsov | 2016 |  | EOS | M270 |  |  | 185 | 800 | 40 | 120 | 100 |  | Meander | 90 | [6 empty] | 231.25 |  | 48.17708 | ImageJ | 99 | [11 empty] | 218 |  | 25 | BD | 574 |  | 692 |  | 34.5 | [9 empty] | 3.42029
316L | Kuznetsov | 2016 |  | EOS | M270 |  |  | 190 | 800 | 40 | 120 | 100 |  | Meander | 90 | [6 empty] | 237.5 |  | 49.47917 | ImageJ | 99 | [11 empty] | 224 |  | 25 | BD | 582 |  | 708 |  | 34.5 | [9 empty] | 3.652174
316L | Mertens | 2014 | https://www.tandfonline.com/doi/full/10.1179/1743290114Y.0000000092?needAccess=true&instName=Imperial+College+London | MTT | SLM 250 |  |  | 170 | 700 | 60 | 120 | 100 |  | Meander | 90 | [6 empty] | 242.8571 |  | 33.73016 | Optical | 97.5 | [13 empty] | 25 | Gas Flow | 534 |  | 653 |  | 16.2 | [9 empty] | 7.345679
316L | Mertens | 2014 |  | MTT | SLM 250 |  |  | 170 | 700 | 60 | 120 | 100 |  | Meander | 90 | [6 empty] | 242.8571 |  | 33.73016 | Optical | 96.7 | [13 empty] | 25 | TD | 528 |  | 659 |  | 16.6 | [9 empty] | 7.891566
316L | Mertens | 2014 |  | MTT | SLM 250 |  |  | 170 | 700 | 60 | 120 | 100 |  | Meander | 90 | [6 empty] | 242.8571 |  | 33.73016 | Optical | 94 | [13 empty] | 25 | BD | 444 |  | 567 |  | 8 | [9 empty] | 15.375
316L | Pham | 2017 | https://www.sciencedirect.com/science/article/pii/S0921509317309899 | Renishaw | AM250 |  |  | 90 | 600 | 25 | 84 | 35 |  | Meander | 90 | [6 empty] | 150 |  | 71.42857 |  | 99.9 | [13 empty] | 25 | BD | 520 |  | 585 |  | 55 | [9 empty] | 1.181818
316L | Kurzynowski | 2018 | https://www.sciencedirect.com/science/article/pii/S0921509318301473 | SLM Solutions | Realizer II 250 |  |  | 100 | 200 | 50 | 120 | 200 |  | Meander | 90 | [6 empty] | 500 |  | 83.33333 | xCT | 99.5 | [11 empty] | 247 |  | 25 | BD | 517 |  | 687 |  | 32 | [9 empty] | 5.3125
316L | Kurzynowski | 2018 |  | SLM Solutions | Realizer II 250 |  |  | 100 | 200 | 50 | 120 | 200 |  | Meander | 90 | [6 empty] | 500 |  | 83.33333 | xCT | 99.5 |  | Y | 850 | 5 | [9 empty] | 25 | BD | 463 |  | 687 |  | 25 | [9 empty] | 8.96
316L | Kurzynowski | 2018 |  | SLM Solutions | Realizer II 250 |  |  | 100 | 200 | 50 | 120 | 200 |  | Meander | 90 | [6 empty] | 500 |  | 83.33333 | xCT | 99.5 |  | Y | 850 | 5 | [7 empty] | 221 |  | 25 | TD | 454 |  | 750 |  | 29 | [9 empty] | 10.2069
316L | Kurzynowski | 2018 |  | SLM Solutions | Realizer II 250 |  |  | 100 | 200 | 50 | 120 | 200 |  | Meander | 90 | [6 empty] | 500 |  | 83.33333 | xCT | 99.5 |  | Y | 850 | 5 | [9 empty] | 25 | 45 | 440 |  | 662 |  | 28 | [9 empty] | 7.928571
316L | Kurzynowski | 2018 |  | SLM Solutions | Realizer II 250 |  |  | 100 | 200 | 50 | 120 | 200 |  | Meander | 90 | [6 empty] | 500 |  | 83.33333 | xCT | 99.5 |  | Y | 850 | 5 | [9 empty] | 25 | 45+45 | 409 |  | 674 |  | 26 | [9 empty] | 10.19231
316L | Chadha | 2020 | https://www.mdpi.com/20754701/10/6/753 | EOS | M290 |  |  | 350 | 1000 | 60 | 200 | 100 |  | Meander | 55 | [6 empty] | 350 |  | 29.16667 | Optical | 99.6 | [13 empty] | 25 | BD | 439 |  | 579 |  | 21 | [9 empty] | 6.666667
316L | Chadha | 2020 |  | EOS | M290 |  |  | 350 | 1000 | 60 | 200 | 100 |  | Meander | 55 | [6 empty] | 350 |  | 29.16667 | Optical | 99.6 | [13 empty] | 25 | TD | 445 |  | 585 |  | 21 | [9 empty] | 6.666667
316L | Chadha | 2020 |  | EOS | M290 |  |  | 350 | 1000 | 60 | 200 | 100 |  | Meander | 55 | [6 empty] | 350 |  | 29.16667 | Optical | 99.5 |  | Y | 900 | 2 | [9 empty] | 25 | BD | 365 |  | 582 |  | 31 | [9 empty] | 7
316L | Chadha | 2020 |  | EOS | M290 |  |  | 350 | 1000 | 60 | 200 | 100 |  | Meander | 55 | [6 empty] | 350 |  | 29.16667 | Optical | 99.5 |  | Y | 900 | 2 | [9 empty] | 25 | TD | 370 |  | 595 |  | 29 | [9 empty] | 7.758621
316L | Chadha | 2020 |  | EOS | M290 |  |  | 350 | 1000 | 60 | 200 | 100 |  | Meander | 55 | [6 empty] | 350 |  | 29.16667 | Optical | 99.9 |  | HIP | 1163 | 3 | 1 | [8 empty] | 25 | BD | 257 |  | 592 |  | 47 | [9 empty] | 7.12766
316L | Chadha | 2020 |  | EOS | M290 |  |  | 350 | 1000 | 60 | 200 | 100 |  | Meander | 55 | [6 empty] | 350 |  | 29.16667 | Optical | 99.9 |  | HIP | 1163 | 3 | 1 | [8 empty] | 25 | TD | 263 |  | 611 |  | 48 | [9 empty] | 7.25
316L | Sun | 2018 |  | SLM Solutions | SLM 250 |  |  | 100 | 400 | 50 | 50 | 80 | [9 empty] | 250 |  | 100 | Archimedes | 97.06144 | [13 empty] | 25 | TD | 466 |  | 575 |  | 23 | [9 empty] | 4.73913
316L | Sun | 2018 |  | SLM Solutions | SLM 250 |  |  | 200 | 1100 | 50 | 35 | 80 | [9 empty] | 181.8182 |  | 103.8961 | Archimedes | 99.30194 | [13 empty] | 25 | TD | 525 |  | 667 |  | 40.5 | [9 empty] | 3.506173
316L | Sun | 2018 |  | SLM Solutions | SLM 250 |  |  | 380 | 2000 | 50 | 35 | 80 | [9 empty] | 190 |  | 108.5714 | Archimedes | 99.24861 | [13 empty] | 25 | TD | 535 |  | 664 |  | 40 | [9 empty] | 3.225
316L | Sun | 2018 |  | SLM Solutions | SLM 250 |  |  | 570 | 3000 | 50 | 37.5 | 200 | [9 empty] | 190 |  | 101.3333 | Archimedes | 99.19528 | [13 empty] | 25 | TD | 557 |  | 698 |  | 57.4 | [9 empty] | 2.456446
316L | Sun | 2018 |  | SLM Solutions | SLM 250 |  |  | 760 | 2500 | 50 | 60 | 200 | [9 empty] | 304 |  | 101.3333 | Archimedes | 99.17195 | [13 empty] | 25 | TD | 563 |  | 705 |  | 57 | [9 empty] | 2.491228
316L | Sun | 2018 |  | SLM Solutions | SLM 250 |  |  | 950 | 2500 | 50 | 75 | 200 | [9 empty] | 380 |  | 101.3333 | Archimedes | 99.13529 | [13 empty] | 25 | TD | 560 |  | 712 |  | 56.1 | [9 empty] | 2.709447
316L | Liverani | 2017 | https://doi.org/10.1016/j.jmatprotec.2017.05.042 | SISMA | MYSINT100 |  |  | 100 | 700 | 20 | 50 | 50 |  | Chessboard | 30 | [6 empty] | 142.8571 |  | 142.8571 | Archimedes | 98.5 | [13 empty] | 25 | 45 | 528.342 |  | 618.182 |  | 27.758 | [9 empty] | 3.236544
316L | Liverani | 2017 |  | SISMA | MYSINT100 |  |  | 100 | 700 | 20 | 50 | 50 |  | Chessboard | 30 | [6 empty] | 142.8571 |  | 142.8571 | Archimedes | 98.7 | [13 empty] | 25 | TD | 482.353 |  | 556.15 |  | 42.289 | [9 empty] | 1.745064
316L | Liverani | 2017 |  | SISMA | MYSINT100 |  |  | 100 | 700 | 20 | 70 | 50 |  | Chessboard | 30 | [6 empty] | 142.8571 |  | 102.0408 | Archimedes | 98.6 | [13 empty] | 25 | 45 | 541.176 |  | 645.989 |  | 36.327 | [9 empty] | 2.885264
316L | Liverani | 2017 |  | SISMA | MYSINT100 |  |  | 100 | 700 | 20 | 70 | 50 |  | Chessboard | 30 | [6 empty] | 142.8571 |  | 102.0408 | Archimedes | 98.8 | [13 empty] | 25 | TD | 474.866 |  | 556.15 |  | 62.222 | [9 empty] | 1.306355
316L | Liverani | 2017 |  | SISMA | MYSINT100 |  |  | 150 | 700 | 20 | 50 | 50 |  | Chessboard | 30 | [6 empty] | 214.2857 |  | 214.2857 | Archimedes | 99.8 | [13 empty] | 25 | 45 | 510.16 |  | 647.326 |  | 41.73 | [9 empty] | 3.286988
316L | Liverani | 2017 |  | SISMA | MYSINT100 |  |  | 150 | 700 | 20 | 50 | 50 |  | Chessboard | 30 | [6 empty] | 214.2857 |  | 214.2857 | Archimedes | 99.6 | [13 empty] | 25 | TD | 432.086 |  | 548.663 |  | 64.271 | [9 empty] | 1.813835
316L | Liverani | 2017 |  | SISMA | MYSINT100 |  |  | 150 | 700 | 20 | 70 | 50 |  | Chessboard | 30 | [6 empty] | 214.2857 |  | 153.0612 | Archimedes | 99.9 | [13 empty] | 25 | 45 | 525.134 |  | 649.198 |  | 40.798 | [9 empty] | 3.040933
316L | Liverani | 2017 |  | SISMA | MYSINT100 |  |  | 150 | 700 | 20 | 70 | 50 |  | Chessboard | 30 | [6 empty] | 214.2857 |  | 153.0612 | Archimedes | 99.9 | [13 empty] | 25 | TD | 489.84 |  | 572.193 |  | 70.978 | [9 empty] | 1.160261
316L | Ronnenberg | 2020 | https://doi.org/10.1016/j.matdes.2020.108481 | Renishaw | AM250 |  |  | 200 | 750 | 50 | 110 | 65 |  | Chessboard | 67 | [6 empty] | 266.6667 |  | 48.48485 | Optical | 99.39 | [13 empty] | 25 | TD | 537.849 |  | 639.193 |  | 26.3028 | [9 empty] | 3.852974
316L | Ronnenberg | 2020 |  | Renishaw | AM250 |  |  | 200 | 750 | 50 | 110 | 65 |  | Chessboard | 67 | [6 empty] | 266.6667 |  | 48.48485 | Optical | 99.39 |  | Y | 720 | 1 | [9 empty] | 25 | TD | 481.386 |  | 628.335 |  | 24.5632 | [9 empty] | 5.982486
316L | Ronnenberg | 2020 |  | Renishaw | AM250 |  |  | 200 | 750 | 50 | 110 | 65 |  | Chessboard | 67 | [6 empty] | 266.6667 |  | 48.48485 | Optical | 99.39 |  | Y | 800 | 1 | [9 empty] | 25 | TD | 445.191 |  | 628.335 |  | 29.2558 | [9 empty] | 6.260092
316L | Ronnenberg | 2020 |  | Renishaw | AM250 |  |  | 200 | 750 | 50 | 110 | 65 |  | Chessboard | 67 | [6 empty] | 266.6667 |  | 48.48485 | Optical | 99.39 |  | Y | 900 | 1 | [9 empty] | 25 | TD | 413.34 |  | 618.201 |  | 30.3871 | [9 empty] | 6.741709
316L | Ronnenberg | 2020 |  | Renishaw | AM250 |  |  | 200 | 750 | 50 | 110 | 65 |  | Chessboard | 67 | [6 empty] | 266.6667 |  | 48.48485 | Optical | 99.39 |  | Y | 1040 | 1 | [9 empty] | 25 | TD | 401.758 |  | 602.275 |  | 27.7085 | [9 empty] | 7.23666
316L | Ronnenberg | 2020 |  | Renishaw | AM250 |  |  | 200 | 750 | 50 | 110 | 65 |  | Chessboard | 67 | [6 empty] | 266.6667 |  | 48.48485 | Optical | 99.39 |  | Y | 1200 | 1 | [9 empty] | 25 | TD | 295.346 |  | 541.468 |  | 24.145 | [9 empty] | 10.1935
316L | Ronnenberg | 2020 |  | Renishaw | AM250 |  |  | 200 | 750 | 50 | 110 | 65 |  | Chessboard | 67 | [6 empty] | 266.6667 |  | 48.48485 | Optical | 99.59 | [13 empty] | 25 | BD | 477.026 |  | 497.979 |  | 2.9993 | [9 empty] | 6.985963
316L | Ronnenberg | 2020 |  | Renishaw | AM250 |  |  | 200 | 750 | 50 | 110 | 65 |  | Chessboard | 67 | [6 empty] | 266.6667 |  | 48.48485 | Optical | 99.59 |  | Y | 720 | 1 | [9 empty] | 25 | BD | 454.586 |  | 566.568 |  | 14.777 | [9 empty] | 7.578128
316L | Ronnenberg | 2020 |  | Renishaw | AM250 |  |  | 200 | 750 | 50 | 110 | 65 |  | Chessboard | 67 | [6 empty] | 266.6667 |  | 48.48485 | Optical | 99.59 |  | Y | 800 | 1 | [9 empty] | 25 | BD | 427.802 |  | 534.736 |  | 12.6249 | [9 empty] | 8.470087
316L | Ronnenberg | 2020 |  | Renishaw | AM250 |  |  | 200 | 750 | 50 | 110 | 65 |  | Chessboard | 67 | [6 empty] | 266.6667 |  | 48.48485 | Optical | 99.59 |  | Y | 900 | 1 | [9 empty] | 25 | BD | 403.191 |  | 464.65 |  | 6.61 | [9 empty] | 9.297882
316L | Ronnenberg | 2020 |  | Renishaw | AM250 |  |  | 200 | 750 | 50 | 110 | 65 |  | Chessboard | 67 | [6 empty] | 266.6667 |  | 48.48485 | Optical | 99.59 |  | Y | 1040 | 1 | [9 empty] | 25 | BD | 364.104 |  | 429.196 |  | 4.7328 | [9 empty] | 13.75338
316L | Ronnenberg | 2020 |  | Renishaw | AM250 |  |  | 200 | 750 | 50 | 110 | 65 |  | Chessboard | 67 | [6 empty] | 266.6667 |  | 48.48485 | Optical | 99.59 |  | Y | 1200 | 1 | [9 empty] | 25 | BD | 290.989 |  | 502.798 |  | 16.0429 | [9 empty] | 13.20266
316L | Shin | 2021 | https://doi.org/10.1016/j.msea.2021.140805 | Self Developed |  |  |  | 100 | 100 | 30 | 120 | 200 |  | Meander | 30 | [6 empty] | 266.6667 |  | 74.07407 | Archimedes | 97.83 | [11 empty] | 202.4 |  | 25 | TD | 441.5 |  | 570.8 |  | 28.9 | [9 empty] | 4.474048
316L | Shin | 2021 |  | Self Developed |  |  |  | 100 | 100 | 30 | 120 | 200 |  | Meander | 30 | [6 empty] | 1000 |  | 277.7778 | Archimedes | 98.7 |  | Y | 1100 | 0.5 | [7 empty] | 170.3 |  | 25 | TD | 304.4 |  | 543.8 |  | 37.8 | [9 empty] | 6.333333
316L | Shin | 2021 |  | Self Developed |  |  |  | 100 | 100 | 30 | 120 | 200 |  | Meander | 30 | [6 empty] | 1000 |  | 277.7778 | Archimedes | 98.15 |  | HIP | 1100 | 1.5 | 0.0015 | [6 empty] | 173.5 |  | 25 | TD | 306.5 |  | 550.7 |  | 35.5 | [9 empty] | 6.878873
316L | Shin | 2021 |  | Self Developed |  |  |  | 100 | 200 | 30 | 120 | 200 |  | Meander | 30 | [6 empty] | 1000 |  | 277.7778 | Archimedes | 91.84 | [11 empty] | 187.2 |  | 25 | TD | 275.5 |  | 306.1 |  | 2.5 | [9 empty] | 12.24
316L | Shin | 2021 |  | Self Developed |  |  |  | 100 | 200 | 30 | 120 | 200 |  | Meander | 30 | [6 empty] | 500 |  | 138.8889 | Archimedes | 93.67 |  | Y | 1100 | 0.5 | [7 empty] | 163.3 |  | 25 | TD | 196.3 |  | 288.1 |  | 9.6 | [9 empty] | 9.5625
316L | Shin | 2021 |  | Self Developed |  |  |  | 100 | 200 | 30 | 120 | 200 |  | Meander | 30 | [6 empty] | 500 |  | 138.8889 | Archimedes | 92.63 |  | HIP | 1100 | 1.5 | 0.0015 | [6 empty] | 157.5 |  | 25 | TD | 193.8 |  | 275.4 |  | 6.8 | [9 empty] | 12
316L | Shin | 2021 |  | Self Developed |  |  |  | 100 | 280 | 30 | 120 | 200 |  | Meander | 30 | [6 empty] | 500 |  | 138.8889 | Archimedes | 90.3 | [11 empty] | 181.2 |  | 25 | TD | 175 |  | 189.3 |  | 1.9 | [9 empty] | 7.526316
316L | Shin | 2021 |  | Self Developed |  |  |  | 100 | 280 | 30 | 120 | 200 |  | Meander | 30 | [6 empty] | 357.1429 |  | 99.20635 | Archimedes | 91.54 |  | Y | 1100 | 0.5 | [7 empty] | 156 |  | 25 | TD | 128.6 |  | 163.4 |  | 4.1 | [9 empty] | 8.487805
316L | Shin | 2021 |  | Self Developed |  |  |  | 100 | 280 | 30 | 120 | 200 |  | Meander | 30 | [6 empty] | 357.1429 |  | 99.20635 | Archimedes | 91.4 |  | HIP | 1100 | 1.5 | 0.0015 | [6 empty] | 147.6 |  | 25 | TD | 130.9 |  | 171.5 |  | 3.9 | [9 empty] | 10.41026
316L | Shin | 2021 |  | Self Developed |  |  |  | 120 | 100 | 30 | 120 | 200 |  | Meander | 30 | [6 empty] | 357.1429 |  | 99.20635 | Archimedes | 98.11 | [11 empty] | 196.9 |  | 25 | TD | 464.8 |  | 593 |  | 35 | [9 empty] | 3.662857
316L | Shin | 2021 |  | Self Developed |  |  |  | 120 | 100 | 30 | 120 | 200 |  | Meander | 30 | [6 empty] | 1200 | 10 | 333.3333 | Archimedes | 98.45 |  | Y | 1100 | 0.5 | [7 empty] | 176 |  | 25 | TD | 321.7 |  | 570.2 |  | 51.2 | [9 empty] | 4.853515625
316L | Shin | 2021 |  | Self Developed |  |  |  | 120 | 100 | 30 | 120 | 200 |  | Meander | 30 | [6 empty] | 1200 | 10 | 333.3333 | Archimedes | 98.19 |  | HIP | 1100 | 1.5 | 0.0015 | [6 empty] | 180.5 |  | 25 | TD | 322.1 |  | 573.9 |  | 52.2 | [9 empty] | 4.823755
316L | Shin | 2021 |  | Self Developed |  |  |  | 120 | 200 | 30 | 120 | 200 |  | Meander | 30 | [6 empty] | 600 | 5 | 166.6667 | Archimedes | 94.31 | [11 empty] | 181.1 |  | 25 | TD | 400.6 |  | 462 |  | 7.1 | [9 empty] | 8.647887
316L | Shin | 2021 |  | Self Developed |  |  |  | 120 | 200 | 30 | 120 | 200 |  | Meander | 30 | [6 empty] | 600 |  | 166.6667 | Archimedes | 96.84 |  | Y | 1100 | 0.5 | [7 empty] | 159.9 |  | 25 | TD | 272.3 |  | 447.7 |  | 17.4 | [9 empty] | 10.08046
316L | Shin | 2021 |  | Self Developed |  |  |  | 120 | 200 | 30 | 120 | 200 |  | Meander | 30 | [6 empty] | 600 |  | 166.6667 | Archimedes | 95.92 |  | HIP | 1100 | 1.5 | 0.0015 | [6 empty] | 160.8 |  | 25 | TD | 265.1 |  | 447.8 |  | 14.9 | [9 empty] | 12.26174
316L | Shin | 2021 |  | Self Developed |  |  |  | 120 | 280 | 30 | 120 | 200 |  | Meander | 30 | [6 empty] | 600 |  | 166.6667 | Archimedes | 90.04 | [11 empty] | 175.3 |  | 25 | TD | 228.6 |  | 251.8 |  | 2.6 | [9 empty] | 8.923077
316L | Shin | 2021 |  | Self Developed |  |  |  | 120 | 280 | 30 | 120 | 200 |  | Meander | 30 | [6 empty] | 428.5714 |  | 119.0476 | Archimedes | 93.58 |  | Y | 1100 | 0.5 | [7 empty] | 155.9 |  | 25 | TD | 174.8 |  | 243.3 |  | 6.8 | [9 empty] | 10.07353
316L | Shin | 2021 |  | Self Developed |  |  |  | 120 | 280 | 30 | 120 | 200 |  | Meander | 30 | [6 empty] | 428.5714 |  | 119.0476 | Archimedes | 92.08 |  | HIP | 1100 | 1.5 | 0.0015 | [6 empty] | 156.6 |  | 25 | TD | 187.8 |  | 247.4 |  | 6.3 | [9 empty] | 9.460317
316L | Shin | 2021 |  | Self Developed |  |  |  | 140 | 100 | 30 | 120 | 200 |  | Meander | 30 | [6 empty] | 428.5714 |  | 119.0476 | Archimedes | 98.05 | [11 empty] | 198.4 |  | 25 | TD | 455.2 |  | 585.8 |  | 40.8 | [9 empty] | 3.20098
316L | Shin | 2021 |  | Self Developed |  |  |  | 140 | 100 | 30 | 120 | 200 |  | Meander | 30 | [6 empty] | 1400 | 11.66667 | 388.8889 | Archimedes | 98.33 |  | Y | 1100 | 0.5 | [7 empty] | 173.2 |  | 25 | TD | 321.9 |  | 570.7 |  | 54.7 | [9 empty] | 4.548446
316L | Shin | 2021 |  | Self Developed |  |  |  | 140 | 100 | 30 | 120 | 200 |  | Meander | 30 | [6 empty] | 1400 | 11.66667 | 388.8889 | Archimedes | 98.16 |  | HIP | 1100 | 1.5 | 0.0015 | [6 empty] | 177.7 |  | 25 | TD | 319 |  | 566.7 |  | 52.7 | [9 empty] | 4.70019
316L | Shin | 2021 |  | Self Developed |  |  |  | 140 | 200 | 30 | 120 | 200 |  | Meander | 30 | [6 empty] | 700 | 5.833333 | 194.4444 | Archimedes | 95.62 | [11 empty] | 191.4 |  | 25 | TD | 426.7 |  | 516.9 |  | 15.2 | [9 empty] | 5.934211
316L | Shin | 2021 |  | Self Developed |  |  |  | 140 | 200 | 30 | 120 | 200 |  | Meander | 30 | [6 empty] | 700 |  | 194.4444 | Archimedes | 97.06 |  | Y | 1100 | 0.5 | [7 empty] | 166.5 |  | 25 | TD | 290.8 |  | 497 |  | 22.9 | [9 empty] | 9.004367
316L | Shin | 2021 |  | Self Developed |  |  |  | 140 | 200 | 30 | 120 | 200 |  | Meander | 30 | [6 empty] | 700 |  | 194.4444 | Archimedes | 98.75 |  | HIP | 1100 | 1.5 | 0.0015 | [6 empty] | 169.2 |  | 25 | TD | 297.8 |  | 506.5 |  | 23.9 | [9 empty] | 8.732218
316L | Shin | 2021 |  | Self Developed |  |  |  | 140 | 280 | 30 | 120 | 200 |  | Meander | 30 | [6 empty] | 700 |  | 194.4444 | Archimedes | 92.19 | [11 empty] | 191.8 |  | 25 | TD | 301.4 |  | 347.8 |  | 5.6 | [9 empty] | 8.285714
316L | Shin | 2021 |  | Self Developed |  |  |  | 140 | 280 | 30 | 120 | 200 |  | Meander | 30 | [6 empty] | 500 |  | 138.8889 | Archimedes | 93.14 |  | Y | 1100 | 0.5 | [7 empty] | 160.1 |  | 25 | TD | 217 |  | 323.2 |  | 9.1 | [9 empty] | 11.67033
316L | Shin | 2021 |  | Self Developed |  |  |  | 140 | 280 | 30 | 120 | 200 |  | Meander | 30 | [6 empty] | 500 |  | 138.8889 | Archimedes | 94.68 |  | HIP | 1100 | 1.5 | 0.0015 | [6 empty] | 162.4 |  | 25 | TD | 221.3 |  | 332.6 |  | 9.6 | [9 empty] | 11.59375
TI6Al4V | Shi | 2016 | https://pdfs.semanticscholar.org/9792/7fb3febc774eaebfff428d8af2489678042f.pdf | Beijing Institute of Technology | YLRWC Laser |  |  | 400 | 60 | 200 | 500 | 200 |  | bidirectional | 90 | [6 empty] | 6666.667 | 13.33333 | 66.66667 | Cross Sectional Analysis | 99.99 | [13 empty] | 25 | TD | 1050 |  | 1140 |  | 7.03 | [9 empty] | 12.80228
TI6Al4V | Han | 2015 | https://www.emerald.com/insight/content/doi/10.1108/RPJ1220150193/full/pdf?casa_token=5m3wGo_7iMcAAAAA:EeNpdHsqHpuLPehjCavDyafZ45mZ66kupKiZmYUytsWrmfObVCxkpowWB4RwukopvkxkMaA47X8IbJA9FES7iKpTznnR_s7lTi5la4gwHgT4Ow | Self Developed | Wuhan National Laboratory for Optoelectronics |  |  | 194 | 1000 | 20 | 70 | 100 |  | bidirectional | 90 | [6 empty] | 194 | 2.771429 | 138.5714 | quantitative stereology | 99.98 | 0.02 | [12 empty] | 25 | TD | 1030 | 40 | 1268 | 12 | 4.2 | 0.5 | [8 empty] | 56.66667
TI6Al4V | Mierzejewska | 2019 | https://www.mdpi.com/19961944/12/14/2331?type=check_update&version=1 | EOS | M280 |  |  | 130 | 300 | 30 | 100 | 100 |  | crossscan | [7 empty] | 433.3333 | 4.333333 | 144.4444 |  | 98.73 | 0.06 | [12 empty] | 25 | TD | 1162 | 16 | 1200 | 10 | 4.7 | 0.7 | [8 empty] | 8.085106
TI6Al4V | Mierzejewska | 2019 | https://www.mdpi.com/19961944/12/14/2331?type=check_update&version=1 | EOS | M280 |  |  | 170 | 300 | 30 | 100 | 100 |  | crossscan | [7 empty] | 566.6667 | 5.666667 | 188.8889 |  | 98.42 | [13 empty] | 25 | TD | 1140 | 10 | 1160 | 20 | 4.4 | 0.6 | [8 empty] | 4.545455
TI6Al4V | Mierzejewska | 2019 | https://www.mdpi.com/19961944/12/14/2331?type=check_update&version=1 | EOS | M280 |  |  | 210 | 300 | 30 | 100 | 100 |  | crossscan | [7 empty] | 700 | 7 | 233.3333 |  | 97.83 | [13 empty] | 25 | TD | 1140 | 20 | 1190 | 10 | 5.1 | 0.8 | [8 empty] | 9.803922
TI6Al4V | Mierzejewska | 2019 | https://www.mdpi.com/19961944/12/14/2331?type=check_update&version=1 | EOS | M280 |  |  | 130 | 500 | 30 | 100 | 100 |  | crossscan | [7 empty] | 260 | 2.6 | 86.66667 |  | 99.39 | [13 empty] | 25 | TD | 1204 | 10 | 1213 | 17 | 5 | 0.3 | [8 empty] | 1.8
TI6Al4V | Mierzejewska | 2019 | https://www.mdpi.com/19961944/12/14/2331?type=check_update&version=1 | EOS | M280 |  |  | 170 | 500 | 30 | 100 | 100 |  | crossscan | [7 empty] | 340 | 3.4 | 113.3333 |  | 99.73 | [13 empty] | 25 | TD | 1240 | 20 | 1250 | 10 | 5 | 0.9 | [8 empty] | 2
TI6Al4V | Mierzejewska | 2019 | https://www.mdpi.com/19961944/12/14/2331?type=check_update&version=1 | EOS | M280 |  |  | 210 | 500 | 30 | 100 | 100 |  | crossscan | [7 empty] | 420 | 4.2 | 140 |  | 98.89 | [13 empty] | 25 | TD | 1160 | 20 | 1200 | 10 | 4.7 | 0.5 | [8 empty] | 8.510638
TI6Al4V | Mierzejewska | 2019 | https://www.mdpi.com/19961944/12/14/2331?type=check_update&version=1 | EOS | M280 |  |  | 130 | 700 | 30 | 100 | 100 |  | crossscan | [7 empty] | 185.7143 | 1.857143 | 61.90476 |  | 94.42 | 0.27 | [12 empty] | 25 | TD | 979 | 11 | 1030 | 12 | 4.3 | 0.5 | [8 empty] | 11.86047
TI6Al4V | Mierzejewska | 2019 | https://www.mdpi.com/19961944/12/14/2331?type=check_update&version=1 | EOS | M280 |  |  | 170 | 700 | 30 | 100 | 100 |  | crossscan | [7 empty] | 242.8571 | 2.428571 | 80.95238 |  | 99.2 | [13 empty] | 25 | TD | 1200 | 10 | 1210 | 10 | 4.9 | 0.6 | [8 empty] | 2.040816
TI6Al4V | Mierzejewska | 2019 | https://www.mdpi.com/19961944/12/14/2331?type=check_update&version=1 | EOS | M280 |  |  | 210 | 700 | 30 | 100 | 100 |  | crossscan | [7 empty] | 300 | 3 | 100 |  | 95.49 | [13 empty] | 25 | TD | 1220 | 10 | 1230 | 10 | 4.9 | 0.3 | [8 empty] | 2.040816
TI6Al4V | Mierzejewska | 2019 | https://www.mdpi.com/19961944/12/14/2331?type=check_update&version=1 | EOS | M280 |  |  | 130 | 900 | 30 | 100 | 100 |  | crossscan | [7 empty] | 144.4444 | 1.444444 | 48.14815 |  | 93.16 | 0.33 | [12 empty] | 25 | TD | 944 | 17 | 999 | 20 | 3.5 | 0.6 | [8 empty] | 15.71429
TI6Al4V | Mierzejewska | 2019 | https://www.mdpi.com/19961944/12/14/2331?type=check_update&version=1 | EOS | M280 |  |  | 170 | 900 | 30 | 100 | 100 |  | crossscan | [7 empty] | 188.8889 | 1.888889 | 62.96296 |  | 94.7 | 0.31 | [12 empty] | 25 | TD | 990 | 20 | 1040 | 10 | 4.3 | 0.3 | [8 empty] | 11.62791
TI6Al4V | Mierzejewska | 2019 | https://www.mdpi.com/19961944/12/14/2331?type=check_update&version=1 | EOS | M280 |  |  | 210 | 900 | 30 | 100 | 100 |  | crossscan | [7 empty] | 233.3333 | 2.333333 | 77.77778 |  | 99.15 | [13 empty] | 25 | TD | 1200 | 10 | 1200 | 20 | 4.9 | 0.4 | [8 empty] | 0
TI6Al4V | Mierzejewska | 2019 | https://www.mdpi.com/19961944/12/14/2331?type=check_update&version=1 | EOS | M280 |  |  | 130 | 1100 | 30 | 100 | 100 |  | crossscan | [7 empty] | 118.1818 | 1.181818 | 39.39394 |  | 91.78 | 0.41 | [12 empty] | 25 | TD | 902 | 15 | 953 | 14 | 2.9 | 0.3 | [8 empty] | 17.58621
TI6Al4V | Mierzejewska | 2019 | https://www.mdpi.com/19961944/12/14/2331?type=check_update&version=1 | EOS | M280 |  |  | 170 | 1100 | 30 | 100 | 100 |  | crossscan | [7 empty] | 154.5455 | 1.545455 | 51.51515 |  | 93.59 | 0.4 | [12 empty] | 25 | TD | 950 | 10 | 1010 | 10 | 3.7 | 0.8 | [8 empty] | 16.21622
TI6Al4V | Mierzejewska | 2019 | https://www.mdpi.com/19961944/12/14/2331?type=check_update&version=1 | EOS | M280 |  |  | 210 | 1100 | 30 | 100 | 100 |  | crossscan | [7 empty] | 190.9091 | 1.909091 | 63.63636 |  | 95.49 | 0.2 | [12 empty] | 25 | TD | 990 | 10 | 1050 | 20 | 4.3 | 0.5 | [8 empty] | 13.95349
TI6Al4V | Mierzejewska | 2019 | https://www.mdpi.com/19961944/12/14/2331?type=check_update&version=1 | EOS | M280 |  |  | 130 | 1300 | 30 | 100 | 100 |  | crossscan | [7 empty] | 100 | 1 | 33.33333 |  | 90.79 | 0.46 | [12 empty] | 25 | TD | 889 | 12 | 938 | 12 | 2.6 | 0.5 | [8 empty] | 18.84615
TI6Al4V | Mierzejewska | 2019 | https://www.mdpi.com/19961944/12/14/2331?type=check_update&version=1 | EOS | M280 |  |  | 170 | 1300 | 30 | 100 | 100 |  | crossscan | [7 empty] | 130.7692 | 1.307692 | 43.58974 |  | 92.71 | 0.44 | [12 empty] | 25 | TD | 940 | 20 | 990 | 10 | 3.2 | 0.3 | [8 empty] | 15.625
TI6Al4V | Mierzejewska | 2019 | https://www.mdpi.com/19961944/12/14/2331?type=check_update&version=1 | EOS | M280 |  |  | 210 | 1300 | 30 | 100 | 100 |  | crossscan | [7 empty] | 161.5385 | 1.615385 | 53.84615 |  | 93.86 | 0.3 | [12 empty] | 25 | TD | 960 | 10 | 1020 | 20 | 3.9 | 0.5 | [8 empty] | 15.38462
TI6Al4V | Mierzejewska | 2019 | https://www.mdpi.com/19961944/12/14/2331?type=check_update&version=1 | EOS | M280 |  |  | 130 | 300 | 30 | 100 | 100 |  | crossscan | [7 empty] | 433.3333 | 4.333333 | 144.4444 |  | 98.73 | [13 empty] | 25 | BD | 1178 | 18 | 1239 | 16 | 5.8 | 0.4 | [8 empty] | 10.51724
TI6Al4V | Mierzejewska | 2019 | https://www.mdpi.com/19961944/12/14/2331?type=check_update&version=1 | EOS | M280 |  |  | 170 | 300 | 30 | 100 | 100 |  | crossscan | [7 empty] | 566.6667 | 5.666667 | 188.8889 |  | 98.42 | [13 empty] | 25 | BD | 1150 | 20 | 1200 | 10 | 5.3 | 0.5 | [8 empty] | 9.433962
TI6Al4V | Mierzejewska | 2019 | https://www.mdpi.com/19961944/12/14/2331?type=check_update&version=1 | EOS | M280 |  |  | 210 | 300 | 30 | 100 | 100 |  | crossscan | [7 empty] | 700 | 7 | 233.3333 |  | 97.83 | [13 empty] | 25 | BD | 1120 | 20 | 1140 | 10 | 4.3 | 0.5 | [8 empty] | 4.651163
TI6Al4V | Mierzejewska | 2019 | https://www.mdpi.com/19961944/12/14/2331?type=check_update&version=1 | EOS | M280 |  |  | 130 | 500 | 30 | 100 | 100 |  | crossscan | [7 empty] | 260 | 2.6 | 86.66667 |  | 99.39 | [13 empty] | 25 | BD | 1216 | 11 | 1257 | 12 | 6.1 | 0.5 | [8 empty] | 6.721311
TI6Al4V | Mierzejewska | 2019 | https://www.mdpi.com/19961944/12/14/2331?type=check_update&version=1 | EOS | M280 |  |  | 170 | 500 | 30 | 100 | 100 |  | crossscan | [7 empty] | 340 | 3.4 | 113.3333 |  | 99.73 | [13 empty] | 25 | BD | 1260 | 10 | 1300 | 10 | 6.3 | 0.7 | [8 empty] | 6.349206
TI6Al4V | Mierzejewska | 2019 | https://www.mdpi.com/19961944/12/14/2331?type=check_update&version=1 | EOS | M280 |  |  | 210 | 500 | 30 | 100 | 100 |  | crossscan | [7 empty] | 420 | 4.2 | 140 |  | 98.89 | [13 empty] | 25 | BD | 1180 | 20 | 1240 | 60 | 5.8 | 0.6 | [8 empty] | 10.34483
TI6Al4V | Mierzejewska | 2019 | https://www.mdpi.com/19961944/12/14/2331?type=check_update&version=1 | EOS | M280 |  |  | 130 | 700 | 30 | 100 | 100 |  | crossscan | [7 empty] | 185.7143 | 1.857143 | 61.90476 |  | 94.42 | [13 empty] | 25 | BD | 972 | 16 | 989 | 10 | 3.3 | 0.3 | [8 empty] | 5.151515
TI6Al4V | Mierzejewska | 2019 | https://www.mdpi.com/19961944/12/14/2331?type=check_update&version=1 | EOS | M280 |  |  | 170 | 700 | 30 | 100 | 100 |  | crossscan | [7 empty] | 242.8571 | 2.428571 | 80.95238 |  | 99.2 | [13 empty] | 25 | BD | 1210 | 10 | 1250 | 10 | 6.1 | 0.7 | [8 empty] | 6.557377
TI6Al4V | Mierzejewska | 2019 | https://www.mdpi.com/19961944/12/14/2331?type=check_update&version=1 | EOS | M280 |  |  | 210 | 700 | 30 | 100 | 100 |  | crossscan | [7 empty] | 300 | 3 | 100 |  | 95.49 | [13 empty] | 25 | BD | 1240 | 10 | 1280 | 10 | 6.2 | 0.7 | [8 empty] | 6.451613
TI6Al4V | Mierzejewska | 2019 | https://www.mdpi.com/19961944/12/14/2331?type=check_update&version=1 | EOS | M280 |  |  | 130 | 900 | 30 | 100 | 100 |  | crossscan | [7 empty] | 144.4444 | 1.444444 | 48.14815 |  | 93.16 | [13 empty] | 25 | BD | 935 | 22 | 958 | 15 | 2.5 | 0.5 | [8 empty] | 9.2
TI6Al4V | Mierzejewska | 2019 | https://www.mdpi.com/19961944/12/14/2331?type=check_update&version=1 | EOS | M280 |  |  | 170 | 900 | 30 | 100 | 100 |  | crossscan | [7 empty] | 188.8889 | 1.888889 | 62.96296 |  | 94.7 | [13 empty] | 25 | BD | 970 | 20 | 1000 | 10 | 3.5 | 0.9 | [8 empty] | 8.571429
TI6Al4V | Mierzejewska | 2019 | https://www.mdpi.com/19961944/12/14/2331?type=check_update&version=1 | EOS | M280 |  |  | 210 | 900 | 30 | 100 | 100 |  | crossscan | [7 empty] | 233.3333 | 2.333333 | 77.77778 |  | 99.15 | [13 empty] | 25 | BD | 1200 | 10 | 1250 | 20 | 6.1 | 0.6 | [8 empty] | 8.196721
TI6Al4V | Mierzejewska | 2019 | https://www.mdpi.com/19961944/12/14/2331?type=check_update&version=1 | EOS | M280 |  |  | 130 | 1100 | 30 | 100 | 100 |  | crossscan | [7 empty] | 118.1818 | 1.181818 | 39.39394 |  | 91.78 | [13 empty] | 25 | BD | 891 | 10 | 913 | 21 | 2.2 | 0.4 | [8 empty] | 10
TI6Al4V | Mierzejewska | 2019 | https://www.mdpi.com/19961944/12/14/2331?type=check_update&version=1 | EOS | M280 |  |  | 170 | 1100 | 30 | 100 | 100 |  | crossscan | [7 empty] | 154.5455 | 1.545455 | 51.51515 |  | 93.59 | [13 empty] | 25 | BD | 940 | 10 | 970 | 10 | 2.9 | 0.6 | [8 empty] | 10.34483
TI6Al4V | Mierzejewska | 2019 | https://www.mdpi.com/19961944/12/14/2331?type=check_update&version=1 | EOS | M280 |  |  | 210 | 1100 | 30 | 100 | 100 |  | crossscan | [7 empty] | 190.9091 | 1.909091 | 63.63636 |  | 95.49 | [13 empty] | 25 | BD | 970 | 10 | 1010 | 10 | 3.5 | 0.4 | [8 empty] | 11.42857
TI6Al4V | Mierzejewska | 2019 | https://www.mdpi.com/19961944/12/14/2331?type=check_update&version=1 | EOS | M280 |  |  | 130 | 1300 | 30 | 100 | 100 |  | crossscan | [7 empty] | 100 | 1 | 33.33333 |  | 90.79 | [13 empty] | 25 | BD | 879 | 10 | 897 | 14 | 1.8 | 0.2 | [8 empty] | 10
TI6Al4V | Mierzejewska | 2019 | https://www.mdpi.com/19961944/12/14/2331?type=check_update&version=1 | EOS | M280 |  |  | 170 | 1300 | 30 | 100 | 100 |  | crossscan | [7 empty] | 130.7692 | 1.307692 | 43.58974 |  | 92.71 | [13 empty] | 25 | BD | 920 | 10 | 950 | 10 | 2.4 | 0.6 | [8 empty] | 12.5
TI6Al4V | Mierzejewska | 2019 | https://www.mdpi.com/19961944/12/14/2331?type=check_update&version=1 | EOS | M280 |  |  | 210 | 1300 | 30 | 100 | 100 |  | crossscan | [7 empty] | 161.5385 | 1.615385 | 53.84615 |  | 93.86 | [13 empty] | 25 | BD | 950 | 10 | 980 | 20 | 3 | 0.3 | [8 empty] | 10
TI6Al4V | Fousova | 2018 | https://pdfs.semanticscholar.org/14a9/26623e1f85d1bbaf6c4d71c9ea0663b0db0c.pdf | Concept Laser | M2 LaserCusing |  |  | 200 | 1250 | 30 | 80 | 200 |  | Island |  |  | 200 |  |  |  |  | 160 | 2 | 66.66667 |  | 99.63 |  | Y | 820 | 1.5 |  | FC | [7 empty] | 25 | BD | 1010 | 18 | 1045 | 12 | 8 | 0.3 |  |  |  |  | Stress | 600 | 1 | 3080 | 4.375
TI6Al4V | Zhao | 2016 | https://reader.elsevier.com/reader/sd/pii/S0264127515309928?token=C450069C1E2DEDA4AA96811BE025C38884727CA897CC3D5A7343F37F94D4418B4BADC108B95F19E178006D2AB92BA2C3 | Concept Laser | SLM 100 |  |  | 200 | 1000 | 50 | 100 | 40 |  | bidirectional | 90 | [6 empty] | 200 | 2 | 40 | XCT | 99.785 | [13 empty] | 25 | TD | 1127.333 | 11.46977 | 1219.667 | 60.66484 | 4.366667 | 2.049932 |  |  |  |  | Stress | 600 |  | 11800 | 21.14504
TI6Al4V | Zhao | 2016 | https://reader.elsevier.com/reader/sd/pii/S0264127515309928?token=C450069C1E2DEDA4AA96811BE025C38884727CA897CC3D5A7343F37F94D4418B4BADC108B95F19E178006D2AB92BA2C3 | Concept Laser | SLM 100 |  |  | 200 | 1000 | 50 | 100 | 40 |  | bidirectional | 90 | [6 empty] | 200 | 2 | 40 |  | 99.785 | [13 empty] | 25 | BD | 1181.333 | 39.81066 | 1260.667 | 59.39884 | 5.066667 | 1.407914 |  |  |  |  | Stress | 280 |  | 29000 | 15.65789
TI6Al4V | Ali | 2017 | https://reader.elsevier.com/reader/sd/pii/S0921509317304768?token=2E99E8EEA2D7B7C0A890CD83EFA8444A6B24AEEDBD4279105960B61237B8AE19DE30016B5B5E39D9419306CA92642FAB | Renishaw | SLM 125 |  |  | 200 | 650 | 50 | 80 | 65 |  | bidirectional | 90 |  | 100 |  |  |  |  | 307.6923 | 3.846154 | 76.92308 | Area fraction analysis | 99.99 | [11 empty] | 391 |  | 25 | TD | 1139 |  | 1233 |  | 6.01 | [9 empty] | 15.6406
TI6Al4V | Zhang | 2017 | https://link.springer.com/article/10.1007%2Fs001700181576y | EOS | M280 |  |  | 170 | 1250 | 30 | 100 | 100 |  | bidirectional | [7 empty] | 136 | 1.36 | 45.33333 | Archimedes | 99.5 | [13 empty] | 25 | TD | 1084 |  | 1262 |  | 6.1 | [9 empty] | 29.18033
TI6Al4V | Zhang | 2017 | https://link.springer.com/article/10.1007%2Fs001700181576y | EOS | M280 |  |  | 170 | 1250 | 30 | 100 | 100 |  | bidirectional | [7 empty] | 136 | 1.36 | 45.33333 |  | 99.5 |  | Y | 800 | 2 |  | FC | [7 empty] | 25 | TD | 1070 |  | 1126 |  | 5.1 | [9 empty] | 10.98039
TI6Al4V | Cao | 2018 | https://reader.elsevier.com/reader/sd/pii/S0925838818305565?token=DE7DDDE9A4A76F99C6357A4613F924520EDB763B01BB1DB8D1126E474813A5EA3AADAF38468E51E0E799763A4A248C9D | EOS | M280 |  |  | 280 | 1200 | 30 | 140 | 100 |  |  | 66.67 | [6 empty] | 233.3333 | 1.666667 | 55.55556 | optical | 99.9 | [13 empty] | 25 | TD | 1040 |  | 1201 |  | 9.4 | [9 empty] | 17.12766
TI6Al4V | Cao | 2018 | https://reader.elsevier.com/reader/sd/pii/S0925838818305565?token=DE7DDDE9A4A76F99C6357A4613F924520EDB763B01BB1DB8D1126E474813A5EA3AADAF38468E51E0E799763A4A248C9D | EOS | M280 |  |  | 280 | 1200 | 30 | 140 | 100 |  |  | 66.67 | [6 empty] | 233.3333 | 1.666667 | 55.55556 |  | 99.9 |  | Y | 700 | 2 | [9 empty] | 25 | TD | 1012 |  | 1109 |  | 13.4 | [9 empty] | 7.238806
TI6Al4V | Cao | 2018 | https://reader.elsevier.com/reader/sd/pii/S0925838818305565?token=DE7DDDE9A4A76F99C6357A4613F924520EDB763B01BB1DB8D1126E474813A5EA3AADAF38468E51E0E799763A4A248C9D | EOS | M280 |  |  | 280 | 1200 | 30 | 140 | 100 |  |  | 66.67 | [6 empty] | 233.3333 | 1.666667 | 55.55556 |  | 99.9 |  | Y | 800 | 2 | [9 empty] | 25 | TD | 954 |  | 1050 |  | 14.7 | [9 empty] | 6.530612
TI6Al4V | Cao | 2018 | https://reader.elsevier.com/reader/sd/pii/S0925838818305565?token=DE7DDDE9A4A76F99C6357A4613F924520EDB763B01BB1DB8D1126E474813A5EA3AADAF38468E51E0E799763A4A248C9D | EOS | M280 |  |  | 280 | 1200 | 30 | 140 | 100 |  |  | 66.67 | [6 empty] | 233.3333 | 1.666667 | 55.55556 |  | 99.9 |  | Y | 800 | 6 | [9 empty] | 25 | TD | 937 |  | 1041 |  | 18.9 | [9 empty] | 5.502646
TI6Al4V | Cao | 2018 | https://reader.elsevier.com/reader/sd/pii/S0925838818305565?token=DE7DDDE9A4A76F99C6357A4613F924520EDB763B01BB1DB8D1126E474813A5EA3AADAF38468E51E0E799763A4A248C9D | EOS | M280 |  |  | 280 | 1200 | 30 | 140 | 100 |  |  | 66.67 | [6 empty] | 233.3333 | 1.666667 | 55.55556 |  | 99.9 |  | Y | 800 | 12 | [9 empty] | 25 | TD | 929 |  | 1032 |  | 18.6 | [9 empty] | 5.537634
TI6Al4V | Yan | 2018 | https://reader.elsevier.com/reader/sd/pii/S0925838818321972?token=E7F7355AD176434122D79B7DD9D24CC780641821FA2767E26511A20D6CAE0AFF2FCB55C46C362F851CB4A5102A1867A7 | EOS | M290 |  |  | 280 | 1200 | 50 | 50 | 100 |  | Bidirectional | 67 | [6 empty] | 233.3333 | 4.666667 | 93.33333 | XCT | 99.99 | [13 empty] | 25 | BD | 1065 |  | 1241 |  | 6 |  | 120.1 | [7 empty] | 29.33333
TI6Al4V | Yan | 2018 | https://reader.elsevier.com/reader/sd/pii/S0925838818321972?token=E7F7355AD176434122D79B7DD9D24CC780641821FA2767E26511A20D6CAE0AFF2FCB55C46C362F851CB4A5102A1867A7 | EOS | M290 |  |  | 280 | 1200 | 50 | 50 | 100 |  | Bidirectional | 67 | [6 empty] | 233.3333 | 4.666667 | 93.33333 | XCT | 99.99 |  | Y | 800 | 2 | [9 empty] | 25 | BD | 996 |  | 1223 |  | 7 |  | 117.5 | [7 empty] | 32.42857
TI6Al4V | Yan | 2018 | https://reader.elsevier.com/reader/sd/pii/S0925838818321972?token=E7F7355AD176434122D79B7DD9D24CC780641821FA2767E26511A20D6CAE0AFF2FCB55C46C362F851CB4A5102A1867A7 | EOS | M290 |  |  | 280 | 1200 | 50 | 50 | 100 |  | Bidirectional | 67 | [6 empty] | 233.3333 | 4.666667 | 93.33333 | XCT | 99.99 |  | Y | 900 | 2 | [9 empty] | 25 | BD | 869 |  | 945 |  | 18 |  | 116.2 | [7 empty] | 4.222222
TI6Al4V | Yan | 2018 | https://reader.elsevier.com/reader/sd/pii/S0925838818321972?token=E7F7355AD176434122D79B7DD9D24CC780641821FA2767E26511A20D6CAE0AFF2FCB55C46C362F851CB4A5102A1867A7 | EOS | M290 |  |  | 280 | 1200 | 50 | 50 | 100 |  | Bidirectional | 67 | [6 empty] | 233.3333 | 4.666667 | 93.33333 | XCT | 99.99 |  | Y | 920 | 2 | [9 empty] | 25 | BD | 850 |  | 933 |  | 15 |  | 115.8 | [7 empty] | 5.533333
TI6Al4V | Yan | 2018 | https://reader.elsevier.com/reader/sd/pii/S0925838818321972?token=E7F7355AD176434122D79B7DD9D24CC780641821FA2767E26511A20D6CAE0AFF2FCB55C46C362F851CB4A5102A1867A7 | EOS | M290 |  |  | 280 | 1200 | 50 | 50 | 100 |  | Bidirectional | 67 | [6 empty] | 233.3333 | 4.666667 | 93.33333 | XCT | 99.99 |  | Y | 950 | 2 | [9 empty] | 25 | BD | 837 |  | 919 |  | 12 |  | 116.7 | [7 empty] | 6.833333
TI6Al4V | Yan | 2018 | https://reader.elsevier.com/reader/sd/pii/S0925838818321972?token=E7F7355AD176434122D79B7DD9D24CC780641821FA2767E26511A20D6CAE0AFF2FCB55C46C362F851CB4A5102A1867A7 | EOS | M290 |  |  | 280 | 1200 | 50 | 50 | 100 |  | Bidirectional | 67 | [6 empty] | 233.3333 | 4.666667 | 93.33333 | XCT | 99.99 |  | Y | 1080 | 2 | [9 empty] | 25 | BD | 840 |  | 979 |  | 4 |  | 117.1 | [7 empty] | 34.75
TI6Al4V | Yan | 2018 | https://reader.elsevier.com/reader/sd/pii/S0925838818321972?token=E7F7355AD176434122D79B7DD9D24CC780641821FA2767E26511A20D6CAE0AFF2FCB55C46C362F851CB4A5102A1867A7 | EOS | M290 |  |  | 280 | 1200 | 50 | 50 | 100 |  | Bidirectional | 67 | [6 empty] | 233.3333 | 4.666667 | 93.33333 | XCT | 99.99 |  | HIP | 900 | 2 | 120 | [8 empty] | 25 | BD | 839 |  | 941 |  | 19 |  | 115.3 | [7 empty] | 5.368421
IN625 | Yadroitsev | 2007 | https://doi.org/10.1016/j.apsusc.2007.08.046 | Phenix Systems | PM100 |  |  | 50 | 130 | 50 | 60 | 70 | [9 empty] | 384.6154 | 6.410256 | 128.2051 |  | 93.5 | [13 empty] | 25 | BD | 720 | 30 | 1070 | 60 | 9 | 1 | 140.66 | 8.67 | [6 empty] | 38.88889
IN625 | Yadroitsev | 2007 | https://doi.org/10.1016/j.apsusc.2007.08.047 | Phenix Systems | PM100 |  |  | 50 | 130 | 50 | 80 | 70 | [9 empty] | 384.6154 | 4.807692 | 96.15385 |  | 93.6 | [13 empty] | 25 | BD | 720 | 30 | 1070 | 60 | 9 | 1 | 140.66 | 8.67 | [6 empty] | 38.88889
IN625 | Yadroitsev | 2007 | https://doi.org/10.1016/j.apsusc.2007.08.048 | Phenix Systems | PM100 |  |  | 50 | 130 | 50 | 100 | 70 | [9 empty] | 384.6154 | 3.846154 | 76.92308 |  | 95 | [13 empty] | 25 | BD | 720 | 30 | 1070 | 60 | 9 | 1 | 140.66 | 8.67 | [6 empty] | 38.88889
IN625 | Yadroitsev | 2007 | https://doi.org/10.1016/j.apsusc.2007.08.049 | Phenix Systems | PM100 |  |  | 50 | 130 | 50 | 120 | 70 | [9 empty] | 384.6154 | 3.205128 | 64.10256 |  | 95 | [13 empty] | 25 | BD | 720 | 30 | 1070 | 60 | 9 | 1 | 140.66 | 8.67 | [6 empty] | 38.88889
IN625 | Yadroitsev | 2007 | https://doi.org/10.1016/j.apsusc.2007.08.050 | Phenix Systems | PM100 |  |  | 50 | 130 | 50 | 140 | 70 | [9 empty] | 384.6154 | 2.747253 | 54.94505 |  | 90 | [13 empty] | 25 | BD | 720 | 30 | 1070 | 60 | 9 | 1 | 140.66 | 8.67 | [6 empty] | 38.88889
IN625 | Yadroitsev | 2007 | https://doi.org/10.1016/j.apsusc.2007.08.046 | Phenix Systems | PM100 |  |  | 50 | 130 | 50 | 60 | 70 | [9 empty] | 384.6154 | 6.410256 | 128.2051 |  | 93.5 | [13 empty] | 25 | TD | 800 | 20 | 1030 | 50 | 9 | 1 | 204.24 | 4.12 | [6 empty] | 25.55556
IN625 | Yadroitsev | 2007 | https://doi.org/10.1016/j.apsusc.2007.08.047 | Phenix Systems | PM100 |  |  | 50 | 130 | 50 | 80 | 70 | [9 empty] | 384.6154 | 4.807692 | 96.15385 |  | 93.6 | [13 empty] | 25 | TD | 800 | 20 | 1030 | 50 | 9 | 1 | 204.24 | 4.12 | [6 empty] | 25.55556
IN625 | Yadroitsev | 2007 | https://doi.org/10.1016/j.apsusc.2007.08.048 | Phenix Systems | PM100 |  |  | 50 | 130 | 50 | 100 | 70 | [9 empty] | 384.6154 | 3.846154 | 76.92308 |  | 95 | [13 empty] | 25 | TD | 800 | 20 | 1030 | 50 | 9 | 1 | 204.24 | 4.12 | [6 empty] | 25.55556
IN625 | Yadroitsev | 2007 | https://doi.org/10.1016/j.apsusc.2007.08.049 | Phenix Systems | PM100 |  |  | 50 | 130 | 50 | 120 | 70 | [9 empty] | 384.6154 | 3.205128 | 64.10256 |  | 95 | [13 empty] | 25 | TD | 800 | 20 | 1030 | 50 | 9 | 1 | 204.24 | 4.12 | [6 empty] | 25.55556
IN625 | Yadroitsev | 2007 | https://doi.org/10.1016/j.apsusc.2007.08.050 | Phenix Systems | PM100 |  |  | 50 | 130 | 50 | 140 | 70 | [9 empty] | 384.6154 | 2.747253 | 54.94505 |  | 90 | [13 empty] | 25 | TD | 800 | 20 | 1030 | 50 | 9 | 1 | 204.24 | 4.12 | [6 empty] | 25.55556
IN625 | Wang | 2016 | https://doi.org/10.1016/j.matdes.2016.09.080 | Concept Laser | 250 HL |  |  | 360 | 400 | 50 | 125 | 80 |  | chessboard |  | 5 x 5 | [5 empty] | 900 | 7.2 | 144 |  | 99.93 | [13 empty] | 25 | TD | 641.5 | 23.5 | 878.5 | 1.5 | 30 | 2 | 196 | 12 | [6 empty] | 7.9
IN625 | Nayak | 2020 | https://link.springer.com/article/10.1007%2Fs116650200521522 | Self Developed | Raja Ramanna Centre for Advanced Technology |  |  | 300 | 50 | 100 | 250 | 500 | [9 empty] | 6000 | 24 | 240 | microscopy | 98.98 | [11 empty] | 290 | 10 | 25 | TD | 686.7 |  | 967.5 |  | 11.5 | [9 empty] | 24.41739
IN625 | Nayak | 2020 | https://link.springer.com/article/10.1007%2Fs116650200521523 | Self Developed | Raja Ramanna Centre for Advanced Technology |  |  | 300 | 50 | 100 | 250 | 500 | [9 empty] | 6000 | 24 | 240 | microscopy | 99.98 | [11 empty] | 290 | 10 | 25 | BD | 747.9 |  | 1077.8 |  | 9 | [9 empty] | 36.65556
AlSi10Mg | Naor Elad Uzan | 2018 | https://doi.org/10.1016/j.addma.2018.09.033 | EOS | M280 |  |  | 400 | 1000 | 60 | 200 | 125 |  | Stripes |  | 8 | 25 |  |  |  |  | 400 | 2 | 33.33333 | Archimedes | 99.17 |  | Y | 300 | 2 | [8 empty] | 25 | BD |  | 204 |  | 358 |  | 7.2 |  | 77.6 | [7 empty] | 21.38889
AlSi10Mg | Naor Elad Uzan | 2018 |  | EOS | M280 |  |  | 400 | 1000 | 60 | 200 | 125 |  | Stripes |  | 8 | 25 |  |  |  |  | 400 | 2 | 33.33333 | Archimedes | 99.17 |  | Y | 300 | 2 | [8 empty] | 50 | BD |  | 198 |  | 341 |  | 8.5 |  | 75.5 | [7 empty] | 16.82353
AlSi10Mg | Naor Elad Uzan | 2018 |  | EOS | M280 |  |  | 400 | 1000 | 60 | 200 | 125 |  | Stripes |  | 8 | 25 |  |  |  |  | 400 | 2 | 33.33333 | Archimedes | 99.17 |  | Y | 300 | 2 | [8 empty] | 100 | BD |  | 181 |  | 286 |  | 10 |  | 72.8 | [7 empty] | 10.5
AlSi10Mg | Naor Elad Uzan | 2018 |  | EOS | M280 |  |  | 400 | 1000 | 60 | 200 | 125 |  | Stripes |  | 8 | 25 |  |  |  |  | 400 | 2 | 33.33333 | Archimedes | 99.17 |  | Y | 300 | 2 | [8 empty] | 150 | BD |  | 182 |  | 241 |  | 14.7 | [9 empty] | 4.013605
AlSi10Mg | Naor Elad Uzan | 2018 |  | EOS | M280 |  |  | 400 | 1000 | 60 | 200 | 125 |  | Stripes |  | 8 | 25 |  |  |  |  | 400 | 2 | 33.33333 | Archimedes | 99.17 |  | Y | 300 | 2 | [8 empty] | 200 | BD |  | 158 |  | 189 |  | 16.4 | [9 empty] | 1.890244
AlSi10Mg | Naor Elad Uzan | 2018 |  | EOS | M280 |  |  | 400 | 1000 | 60 | 200 | 125 |  | Stripes |  | 8 | 25 |  |  |  |  | 400 | 2 | 33.33333 | Archimedes | 99.17 |  | Y | 300 | 2 | [8 empty] | 250 | BD |  | 132 |  | 149 |  | 30.9 | [9 empty] | 0.5501618
AlSi10Mg | Naor Elad Uzan | 2018 |  | EOS | M280 |  |  | 400 | 1000 | 60 | 200 | 125 |  | Stripes |  | 8 | 25 |  |  |  |  | 400 | 2 | 33.33333 | Archimedes | 99.17 |  | Y | 300 | 2 | [8 empty] | 300 | BD |  | 70 |  | 73 |  | 41.4 | [9 empty] | 0.07246377
AlSi10Mg | Naor Elad Uzan | 2018 |  | EOS | M280 |  |  | 400 | 1000 | 60 | 200 | 125 |  | Stripes |  | 8 | 25 |  |  |  |  | 400 | 2 | 33.33333 | Archimedes | 99.17 |  | Y | 300 | 2 | [8 empty] | 350 | BD |  | 30 |  | 33 |  | 53.8 | [9 empty] | 0.05576208
AlSi10Mg | Naor Elad Uzan | 2018 |  | EOS | M280 |  |  | 400 | 1000 | 60 | 200 | 125 |  | Stripes |  | 8 | 25 |  |  |  |  | 400 | 2 | 33.33333 | Archimedes | 99.17 |  | Y | 300 | 2 | [8 empty] | 400 | BD |  | 12 |  | 14 |  | 57.4 | [9 empty] | 0.03484321
Hastelloy X | Han | 2018 | https://doi.org/10.1016/j.msea.2018.07.008 | Concept Laser | Mlab |  |  | 95 | 200 | 30 | 90 | 50 | 0 | Meander | 90 |  | 25 |  |  |  |  | 475 | 9.5 | 175.9259 | Optical | 99.4 | [13 empty] | 25 | BD | 480 | 10 | 620 | 15 | 40 | 1 | 149 | 9 |  |  | Stress | 450 | 0.1 | 100000 | 3.5
Hastelloy X | Han | 2018 | https://doi.org/10.1016/j.msea.2018.07.008 | Concept Laser | Mlab |  |  | 95 | 200 | 30 | 90 | 50 | 0 | Meander | 90 |  | 25 |  |  |  |  | 475 | 9.5 | 175.9259 | Optical | 99.4 | [13 empty] | 25 | BD | 480 | 10 | 620 | 15 | 40 | 1 | 149 | 9 |  |  | Stress | 400 | 0.1 | 200000 | 3.5
Hastelloy X | Han | 2018 | https://doi.org/10.1016/j.msea.2018.07.008 | Concept Laser | Mlab |  |  | 95 | 200 | 30 | 90 | 50 | 0 | Meander | 90 |  | 25 |  |  |  |  | 475 | 9.5 | 175.9259 | Optical | 99.4 | [13 empty] | 25 | BD | 480 | 10 | 620 | 15 | 40 | 1 | 149 | 9 |  |  | Stress | 350 | 0.1 | 300000 | 3.5
Hastelloy X | Han | 2018 | https://doi.org/10.1016/j.msea.2018.07.008 | Concept Laser | Mlab |  |  | 95 | 200 | 30 | 90 | 50 | 0 | Meander | 90 |  | 25 |  |  |  |  | 475 | 9.5 | 175.9259 | Optical | 99.4 | [13 empty] | 25 | BD | 480 | 10 | 620 | 15 | 40 | 1 | 149 | 9 |  |  | Stress | 300 | 0.1 | 600000 | 3.5
Hastelloy X | Han | 2018 | https://doi.org/10.1016/j.msea.2018.07.008 | Concept Laser | Mlab |  |  | 95 | 200 | 30 | 90 | 50 | 0 | Meander | 90 |  | 25 |  |  |  |  | 475 | 9.5 | 175.9259 | Optical | 99.4 | [13 empty] | 25 | BD | 480 | 10 | 620 | 15 | 40 | 1 | 149 | 9 |  |  | Stress | 250 | 0.1 | 1200000 | 3.5
Hastelloy X | Han | 2018 | https://doi.org/10.1016/j.msea.2018.07.008 | Concept Laser | Mlab |  |  | 95 | 200 | 30 | 90 | 50 | 0 | Meander | 90 |  | 25 |  |  |  |  | 475 | 9.5 | 175.9259 | Optical | 99.98 |  | HIP | 1155 | 3 | 1000 | Furnace | [7 empty] | 25 | BD | 350 | 6 | 560 | 9 | 41 | 4 | 150 | 5 |  |  | Stress | 450 | 0.1 | 110000 | 5.121951
Hastelloy X | Han | 2018 | https://doi.org/10.1016/j.msea.2018.07.008 | Concept Laser | Mlab |  |  | 95 | 200 | 30 | 90 | 50 | 0 | Meander | 90 |  | 25 |  |  |  |  | 475 | 9.5 | 175.9259 | Optical | 99.98 |  | HIP | 1155 | 3 | 1000 | Furnace | [7 empty] | 25 | BD | 350 | 6 | 560 | 9 | 41 | 4 | 150 | 5 |  |  | Stress | 400 | 0.1 | 300000 | 5.121951
Hastelloy X | Han | 2018 | https://doi.org/10.1016/j.msea.2018.07.008 | Concept Laser | Mlab |  |  | 95 | 200 | 30 | 90 | 50 | 0 | Meander | 90 |  | 25 |  |  |  |  | 475 | 9.5 | 175.9259 | Optical | 99.98 |  | HIP | 1155 | 3 | 1000 | Furnace | [7 empty] | 25 | BD | 350 | 6 | 560 | 9 | 41 | 4 | 150 | 5 |  |  | Stress | 350 | 0.1 | 700000 | 5.121951
Hastelloy X | Han | 2018 | https://doi.org/10.1016/j.msea.2018.07.008 | Concept Laser | Mlab |  |  | 95 | 200 | 30 | 90 | 50 | 0 | Meander | 90 |  | 25 |  |  |  |  | 475 | 9.5 | 175.9259 | Optical | 99.98 |  | HIP | 1155 | 3 | 1000 | Furnace | [7 empty] | 25 | BD | 350 | 6 | 560 | 9 | 41 | 4 | 150 | 5 |  |  | Stress | 300 | 0.1 | 2000000 | 5.121951
Hastelloy X | Tomus | 2016 | https://doi.org/10.1016/j.msea.2016.04.086 | EOS | M280 |  |  | 370 | 1900 | 40 | 90 | 100 | 0 | Meander | 90 |  | 25 | [6 empty] | 54.09357 | Optical | 99.5 | [11 empty] | 244 | 10 | 25 | BD | 600 | 50 | 785 | 2 | 27 | 5 | [8 empty] | 6.851852
Hastelloy X | Tomus | 2016 | https://doi.org/10.1016/j.msea.2016.04.086 | EOS | M280 |  |  | 370 | 1900 | 40 | 90 | 100 | 0 | Meander | 90 |  | 25 | [6 empty] | 54.09357 | Optical | 99.5 |  | Y | 1175 | 2 | 1 | Air | [5 empty] | 215 | 5 | 25 | BD | 414 | 10 | 718 | 23 | 36.9 | 8 | [8 empty] | 8.238482
Hastelloy X | Tomus | 2016 | https://doi.org/10.1016/j.msea.2016.04.086 | EOS | M280 |  |  | 370 | 1900 | 40 | 90 | 100 | 0 | Meander | 90 |  | 25 | [6 empty] | 54.09357 | Optical | 99.5 |  | HIP | 1175 | 2 | 1500 | 3 | [5 empty] | 205 | 1 | 25 | BD | 433 | 45 | 756 | 5 | 42 | 10 | [8 empty] | 7.690476
Hastelloy X | Tomus | 2016 | https://doi.org/10.1016/j.msea.2016.04.086 | EOS | M280 |  |  | 370 | 1900 | 40 | 90 | 100 | 0 | Meander | 90 |  | 25 | [6 empty] | 54.09357 | Optical | 99.5 |  | HIP | 1175 | 2 | 1500 | 3 | 1175 | 2 |  |  |  | 220 | 3 | 25 | BD | 401 | 2 | 741 | 1 | 55 | 1 | [8 empty] | 6.181818
Hastelloy X | Tomus | 2016 | https://doi.org/10.1016/j.msea.2016.04.086 | EOS | M280 |  |  | 370 | 1900 | 40 | 90 | 100 | 0 | Meander | 90 |  | 25 | [6 empty] | 54.09357 | Optical | 99.5 | [11 empty] | 245 | 8 | 25 | TD | 654 | 20 | 700 | 2 | 8 | 4 | [8 empty] | 5.75
Hastelloy X | Tomus | 2016 | https://doi.org/10.1016/j.msea.2016.04.086 | EOS | M280 |  |  | 370 | 1900 | 40 | 90 | 100 | 0 | Meander | 90 |  | 25 | [6 empty] | 54.09357 | Optical | 99.5 |  | Y | 1175 | 2 | 1 | Air | [5 empty] | 216 | 7 | 25 | TD | 412 | 10 | 669 | 3 | 22.4 | 2 | [8 empty] | 11.47321
Hastelloy X | Tomus | 2016 | https://doi.org/10.1016/j.msea.2016.04.086 | EOS | M280 |  |  | 370 | 1900 | 40 | 90 | 100 | 0 | Meander | 90 |  | 25 | [6 empty] | 54.09357 | Optical | 99.5 |  | HIP | 1175 | 2 | 1500 | 3 | [5 empty] | 205 | 3 | 25 | TD | 469 | 50 | 804 | 3 | 40 | 2 | [8 empty] | 8.375
Hastelloy X | Tomus | 2016 | https://doi.org/10.1016/j.msea.2016.04.086 | EOS | M280 |  |  | 370 | 1900 | 40 | 90 | 100 | 0 | Meander | 90 |  | 25 | [6 empty] | 54.09357 | Optical | 99.5 |  | HIP | 1175 | 2 | 1500 | 3 | 1175 | 2 |  |  |  | 220 | 5 | 25 | TD | 434 | 15 | 781 | 5 | 49 | 1 | [8 empty] | 7.081633
Hastelloy X | Harrison | 2015 | https://doi.org/10.1016/j.actamat.2015.04.035 | Renishaw | SLM 125 |  |  | 180 | 333.3333 | 20 | 90 | 35 | 4 | Meander | 67 |  | 25 | [6 empty] | 300 | Optical | 99.5 | [11 empty] | 277.1 | 3.9 | 25 | BD | 720 | 1 | 882 | 2 | 22.5 | 1.5 | 178 | 5 | [6 empty] | 7.2
Hastelloy X | Harrison | 2015 | https://doi.org/10.1016/j.actamat.2015.04.035 | Renishaw | SLM 125 |  |  | 180 | 333.3333 | 20 | 90 | 35 | 4 | Meander | 67 |  | 25 | [6 empty] | 300 | Optical | 99.5 | [13 empty] | 760 | BD | 380 | 5 | 480 | 2 | 46 | 2 | 130 | 5 | [6 empty] | 2.173913
Hastelloy X | Esmaeilizadeh | 2020 | https://doi.org/10.1016/j.jallcom.2019.152097 | EOS | M290 |  |  | 195 | 550 | 40 | 90 | 100 | 0 | Stripe | 67 |  | 80 | [6 empty] | 98.48485 | CT | 98 | [13 empty] | 25 | BD | 386 | 4 | 615.309 | 2 | 47 | 2 | [8 empty] | 4.878915
Hastelloy X | Esmaeilizadeh | 2020 | https://doi.org/10.1016/j.jallcom.2019.152097 | EOS | M290 |  |  | 195 | 850 | 40 | 90 | 100 | 0 | Stripe | 67 |  | 80 | [6 empty] | 63.72549 | Optical | 99.9 | [13 empty] | 25 | BD | 438 | 15 | 654.815 | 2 | 64 | 2 | [8 empty] | 3.387734375
Hastelloy X | Esmaeilizadeh | 2020 | https://doi.org/10.1016/j.jallcom.2019.152097 | EOS | M290 |  |  | 195 | 1000 | 40 | 90 | 100 | 0 | Stripe | 67 |  | 80 | [6 empty] | 54.16667 | Optical | 99.8 | [13 empty] | 25 | BD | 435 | 2 | 670 | 2 | 60 | 1 | [8 empty] | 3.916667
Hastelloy X | Esmaeilizadeh | 2020 | https://doi.org/10.1016/j.jallcom.2019.152097 | EOS | M290 |  |  | 195 | 1150 | 40 | 90 | 100 | 0 | Stripe | 67 |  | 80 | [6 empty] | 47.10145 | Optical | 99.8 | [13 empty] | 25 | BD | 467 | 4 | 692.346 | 2 | 55 | 5 | [8 empty] | 4.0972
Hastelloy X | Esmaeilizadeh | 2020 | https://doi.org/10.1016/j.jallcom.2019.152097 | EOS | M290 |  |  | 195 | 1300 | 40 | 90 | 100 | 0 | Stripe | 67 |  | 80 | [6 empty] | 41.66667 | Optical | 99.5 | [13 empty] | 25 | BD | 481 | 20 | 708.148 | 2 | 50 | 2 | [8 empty] | 4.54296
Hastelloy X | Esmaeilizadeh | 2020 | https://doi.org/10.1016/j.jallcom.2019.152097 | EOS | M290 |  |  | 195 | 1450 | 40 | 90 | 100 | 0 | Stripe | 67 |  | 80 | [6 empty] | 37.35632 | Optical | 99.4 | [13 empty] | 25 | BD | 384 | 36 | 694.321 | 2 | 39 | 3 | [8 empty] | 7.956949
Hastelloy X | Esmaeilizadeh | 2020 | https://doi.org/10.1016/j.jallcom.2019.152097 | EOS | M290 |  |  | 195 | 1750 | 40 | 90 | 100 | 0 | Stripe | 67 |  | 80 | [6 empty] | 30.95238 | Optical | 97.5 | [13 empty] | 25 | BD | 384 | 36 | 533.333 | 70 | 9 | 5 | [8 empty] | 16.59256
Hastelloy X | Esmaeilizadeh | 2020 | https://doi.org/10.1016/j.jallcom.2019.152097 | EOS | M290 |  |  | 195 | 2050 | 40 | 90 | 100 | 0 | Stripe | 67 |  | 80 | [6 empty] | 26.42276 | CT | 96 | [13 empty] | 25 | BD | 306 | 2 | 453.333 | 5 | 7 | 1 | [8 empty] | 21.04757
Hastelloy X | Keller | 2020 | https://doi.org/10.1016/j.msea.2020.140474 | EOS | M290 |  |  | 285 | 960 | 40 | 110 | 100 | 0 | Meander | 67 |  | 25 | [6 empty] | 67.47159 | Archimedes | 99.9 | [13 empty] | 25 | BD | 590 | 2 | 695 | 5 | 80 | 10 | [8 empty] | 1.3125
Hastelloy X | Keller | 2020 | https://doi.org/10.1016/j.msea.2020.140474 | EOS | M290 |  |  | 285 | 960 | 40 | 110 | 100 | 0 | Meander | 67 |  | 25 | [6 empty] | 67.47159 | Archimedes | 99.9 |  | Y | 1175 | 2 | 1 | Air | [7 empty] | 25 | BD | 310 | 3 | 695 | 5 | 100 | 10 | [8 empty] | 3.85
Hastelloy X | Keshavarzkermani | 2019 | https://doi.org/10.1016/j.msea.2019.138081 | EOS | M290 |  |  | 250 | 1250 | 40 | 80 | 100 | 0 | Meander | 0 |  | 25 | [6 empty] | 62.5 | Optical | 99.9 | [11 empty] | 183 | 2 | 25 | TD | 392 | 35 | 751 | 5 | 42 | 4 | [8 empty] | 8.547619
Hastelloy X | Keshavarzkermani | 2019 | https://doi.org/10.1016/j.msea.2019.138081 | EOS | M290 |  |  | 250 | 1250 | 40 | 80 | 100 | 0 | Chessboard | 67 |  | 25 | [6 empty] | 62.5 | Optical | 99.9 | [11 empty] | 191 | 2 | 25 | TD | 492 | 30 | 815 | 2 | 40 | 3 | [8 empty] | 8.075
Hastelloy X | Keshavarzkermani | 2019 | https://doi.org/10.1016/j.msea.2019.138081 | EOS | M290 |  |  | 250 | 1250 | 40 | 80 | 100 | 0 | Meander | 90 |  | 25 | [6 empty] | 62.5 | Optical | 99.9 | [11 empty] | 193 | 3 | 25 | TD | 450 | 30 | 742 | 2 | 42 | 5 | [8 empty] | 6.952381
Hastelloy X | Keshavarzkermani | 2019 | https://doi.org/10.1016/j.msea.2019.138081 | EOS | M290 |  |  | 250 | 1250 | 40 | 80 | 100 | 0 | Meander | 67 |  | 25 | [6 empty] | 62.5 | Optical | 99.9 | [11 empty] | 201 | 3 | 25 | TD | 481 | 10 | 798 | 7 | 42 | 4 | [8 empty] | 7.547619
Hastelloy X | Keshavarzkermani | 2019 | https://doi.org/10.1016/j.msea.2019.138081 | EOS | M290 |  |  | 250 | 1250 | 40 | 80 | 100 | 0 | Meander | 90 |  | 25 | [6 empty] | 62.5 | Optical | 99.9 | [11 empty] | 196 | 5 | 25 | BD | 410 | 10 | 624 | 2 | 58 | 1 | [8 empty] | 3.689655
Hastelloy X | Keshavarzkermani | 2019 | https://doi.org/10.1016/j.msea.2019.138081 | EOS | M290 |  |  | 250 | 1250 | 40 | 80 | 100 | 0 | Meander | 67 |  | 25 | [6 empty] | 62.5 | Optical | 99.9 | [11 empty] | 200 | 3 | 25 | BD | 406 | 10 | 626 | 2 | 57 | 3 | [8 empty] | 3.859649
Hastelloy X | Ni | 2019 | https://doi.org/10.1007/s1166501904275w | EOS | M290 |  |  | 250 | 1000 | 25 | 80 | 100 | 0 | Meander | 67 |  | 25 | [6 empty] | 125 | Optical | 97.6 | [13 empty] | 25 | TD | 715 |  | 890 |  | 15 | [9 empty] | 11.66667
Hastelloy X | Ni | 2019 | https://doi.org/10.1007/s1166501904275w | EOS | M290 |  |  | 280 | 1000 | 25 | 80 | 100 | 0 | Meander | 67 |  | 25 | [6 empty] | 140 | Optical | 98.2 | [13 empty] | 25 | TD | 725 |  | 920 |  | 19 | [9 empty] | 10.26316
Hastelloy X | Ni | 2019 | https://doi.org/10.1007/s1166501904275w | EOS | M290 |  |  | 310 | 1000 | 25 | 80 | 100 | 0 | Meander | 67 |  | 25 | [6 empty] | 155 | Optical | 98.9 | [13 empty] | 25 | TD | 750 |  | 950 |  | 25 | [9 empty] | 8
Hastelloy X | Ni | 2019 | https://doi.org/10.1007/s1166501904275w | EOS | M290 |  |  | 280 | 800 | 25 | 80 | 100 | 0 | Meander | 67 |  | 25 | [6 empty] | 175 | Optical | 98.3 | [13 empty] | 25 | TD | 750 |  | 960 |  | 22 | [9 empty] | 9.545455
Hastelloy X | Ni | 2019 | https://doi.org/10.1007/s1166501904275w | EOS | M290 |  |  | 280 | 1200 | 25 | 80 | 100 | 0 | Meander | 67 |  | 25 | [6 empty] | 116.6667 | Optical | 97 | [13 empty] | 25 | TD | 715 |  | 940 |  | 20 | [9 empty] | 11.25
Hastelloy X | MonteroSistiaga | 2020 | https://doi.org/10.1016/j.addma.2019.100995 | SLM Solutions | 280 HL |  |  | 250 | 800 | 50 | 100 | 70 | 0 | Meander | 67 |  | 100 | [6 empty] | 62.5 | Archimedes | 99.5 | [13 empty] | 25 | BD | 493.629 | 24 | 683.175 | 10 | 36.889 | 1.947 | [8 empty] | 5.13828
Hastelloy X | MonteroSistiaga | 2020 | https://doi.org/10.1016/j.addma.2019.100995 | SLM Solutions | 280 HL |  |  | 250 | 800 | 50 | 100 | 70 | 0 | Meander | 67 |  | 100 | [6 empty] | 62.5 | Archimedes | 99.5 | [13 empty] | 25 | TD | 552.632 | 24 | 788.706 | 10 | 31.325 | 1.002 | [8 empty] | 7.536281
Hastelloy X | MonteroSistiaga | 2020 | https://doi.org/10.1016/j.addma.2019.100995 | SLM Solutions | 280 HL |  |  | 250 | 800 | 50 | 100 | 70 | 0 | Meander | 67 |  | 100 | [6 empty] | 62.5 | Archimedes | 99.5 |  | Y | 1177 | 2 | 1 | 40 | [7 empty] | 25 | BD | 319.114 | 10 | 662.81 | 12 | 44.734 | 4.3 | [8 empty] | 7.683105
Hastelloy X | MonteroSistiaga | 2020 | https://doi.org/10.1016/j.addma.2019.100995 | SLM Solutions | 280 HL |  |  | 250 | 800 | 50 | 100 | 70 | 0 | Meander | 67 |  | 100 | [6 empty] | 62.5 | Archimedes | 99.5 |  | Y | 1177 | 2 | 1 | 40 | [7 empty] | 25 | TD | 326.593 | 10 | 710.947 | 10 | 44.011 | 2.504 | [8 empty] | 8.733135
Hastelloy X | MonteroSistiaga | 2020 | https://doi.org/10.1016/j.addma.2019.100995 | SLM Solutions | 280 HL |  |  | 250 | 800 | 50 | 100 | 70 | 0 | Meander | 67 |  | 100 | [6 empty] | 62.5 | Archimedes | 99.5 |  | Y | 800 | 2 | 1 | 40 | [7 empty] | 25 | BD | 482.825 | 12 | 727.609 | 8 | 36.166 | 3.95 | [8 empty] | 6.768346
Hastelloy X | MonteroSistiaga | 2020 | https://doi.org/10.1016/j.addma.2019.100995 | SLM Solutions | 280 HL |  |  | 250 | 800 | 50 | 100 | 70 | 0 | Meander | 67 |  | 100 | [6 empty] | 62.5 | Archimedes | 99.5 |  | Y | 800 | 2 | 1 | 40 | [7 empty] | 25 | TD | 506.925 | 8 | 797.963 | 8 | 31.547 | 0.835 | [8 empty] | 9.225537
Hastelloy X | MonteroSistiaga | 2020 | https://doi.org/10.1016/j.addma.2019.100995 | SLM Solutions | 280 HL |  |  | 250 | 800 | 50 | 100 | 70 | 0 | Meander | 67 |  | 100 | [6 empty] | 62.5 | Archimedes | 99.5 | [13 empty] | 650 | BD | 348.199 | 12 | 498.033 | 4 | 27.263 | 0.89 | [8 empty] | 5.495874
Hastelloy X | MonteroSistiaga | 2020 | https://doi.org/10.1016/j.addma.2019.100995 | SLM Solutions | 280 HL |  |  | 250 | 800 | 50 | 100 | 70 | 0 | Meander | 67 |  | 100 | [6 empty] | 62.5 | Archimedes | 99.5 | [13 empty] | 650 | TD | 383.102 | 15 | 557.278 | 4 | 22.534 | 2.226 | [8 empty] | 7.729475
Hastelloy X | MonteroSistiaga | 2020 | https://doi.org/10.1016/j.addma.2019.100995 | SLM Solutions | 280 HL |  |  | 250 | 800 | 50 | 100 | 70 | 0 | Meander | 67 |  | 100 | [6 empty] | 62.5 | Archimedes | 99.5 |  | Y | 1177 | 2 | 1 | 40 | [7 empty] | 650 | BD | 201.108 | 8 | 472.113 | 4 | 41.062 | 5.62 | [8 empty] | 6.599898
Hastelloy X | MonteroSistiaga | 2020 | https://doi.org/10.1016/j.addma.2019.100995 | SLM Solutions | 280 HL |  |  | 250 | 800 | 50 | 100 | 70 | 0 | Meander | 67 |  | 100 | [6 empty] | 62.5 | Archimedes | 99.5 |  | Y | 1177 | 2 | 1 | 40 | [7 empty] | 650 | TD | 208.587 | 5 | 508.216 | 4 | 43.677 | 3.95 | [8 empty] | 6.860109
Hastelloy X | MonteroSistiaga | 2020 | https://doi.org/10.1016/j.addma.2019.100995 | SLM Solutions | 280 HL |  |  | 250 | 800 | 50 | 100 | 70 | 0 | Meander | 67 |  | 100 | [6 empty] | 62.5 | Archimedes | 99.5 |  | Y | 800 | 2 | 1 | 40 | [7 empty] | 650 | BD | 365.651 | 24 | 500.81 | 4 | 23.814 | 6.232 | [8 empty] | 5.675611
Hastelloy X | MonteroSistiaga | 2020 | https://doi.org/10.1016/j.addma.2019.100995 | SLM Solutions | 280 HL |  |  | 250 | 800 | 50 | 100 | 70 | 0 | Meander | 67 |  | 100 | [6 empty] | 62.5 | Archimedes | 99.5 |  | Y | 800 | 2 | 1 | 40 | [7 empty] | 650 | TD | 373.407 | 11 | 569.313 | 8 | 16.692 | 4.562 | [8 empty] | 11.73652
Hastelloy X | MonteroSistiaga | 2020 | https://doi.org/10.1016/j.addma.2019.100995 | SLM Solutions | 280 HL |  |  | 250 | 800 | 50 | 100 | 70 | 0 | Meander | 67 |  | 100 | [6 empty] | 62.5 | Archimedes | 99.5 | [13 empty] | 750 | BD | 316.898 | 1 | 408.239 | 50 | 9.959 | 2.059 | [8 empty] | 9.171704
Hastelloy X | MonteroSistiaga | 2020 | https://doi.org/10.1016/j.addma.2019.100995 | SLM Solutions | 280 HL |  |  | 250 | 800 | 50 | 100 | 70 | 0 | Meander | 67 |  | 100 | [6 empty] | 62.5 | Archimedes | 99.5 | [13 empty] | 750 | TD | 344.598 | 3 | 436.936 | 1 | 6.009 | 1.113 | [8 empty] | 15.36662
Hastelloy X | MonteroSistiaga | 2020 | https://doi.org/10.1016/j.addma.2019.100995 | SLM Solutions | 280 HL |  |  | 250 | 800 | 50 | 100 | 70 | 0 | Meander | 67 |  | 100 | [6 empty] | 62.5 | Archimedes | 99.5 |  | Y | 1177 | 2 | 1 | 40 | [7 empty] | 750 | BD | 186.704 | 5 | 371.21 | 4 | 24.815 | 2.281 | [8 empty] | 7.435261
Hastelloy X | MonteroSistiaga | 2020 | https://doi.org/10.1016/j.addma.2019.100995 | SLM Solutions | 280 HL |  |  | 250 | 800 | 50 | 100 | 70 | 0 | Meander | 67 |  | 100 | [6 empty] | 62.5 | Archimedes | 99.5 |  | Y | 1177 | 2 | 1 | 40 | [7 empty] | 750 | TD | 194.46 | 6 | 394.353 | 3 | 19.029 | 0.556 | [8 empty] | 10.50465
Hastelloy X | MonteroSistiaga | 2020 | https://doi.org/10.1016/j.addma.2019.100995 | SLM Solutions | 280 HL |  |  | 250 | 800 | 50 | 100 | 70 | 0 | Meander | 67 |  | 100 | [6 empty] | 62.5 | Archimedes | 99.5 |  | Y | 800 | 2 | 1 | 40 | [7 empty] | 750 | BD | 322.992 | 10 | 423.976 | 2 | 16.859 | 1.224 | [8 empty] | 5.989916
Hastelloy X | MonteroSistiaga | 2020 | https://doi.org/10.1016/j.addma.2019.100995 | SLM Solutions | 280 HL |  |  | 250 | 800 | 50 | 100 | 70 | 0 | Meander | 67 |  | 100 | [6 empty] | 62.5 | Archimedes | 99.5 |  | Y | 800 | 2 | 1 | 40 | [7 empty] | 750 | TD | 337.396 | 13 | 436.01 | 5 | 5.397 | 2.838 | [8 empty] | 18.272
Hastelloy X | MonteroSistiaga | 2020 | https://doi.org/10.1016/j.addma.2019.100995 | SLM Solutions | 280 HL |  |  | 250 | 800 | 50 | 100 | 70 | 0 | Meander | 67 |  | 100 | [6 empty] | 62.5 | Archimedes | 99.5 | [13 empty] | 850 | BD | 209.003 | 12 | 265.216 | 26 | 28.71 | 0.556 | [8 empty] | 1.957959
Hastelloy X | MonteroSistiaga | 2020 | https://doi.org/10.1016/j.addma.2019.100995 | SLM Solutions | 280 HL |  |  | 250 | 800 | 50 | 100 | 70 | 0 | Meander | 67 |  | 100 | [6 empty] | 62.5 | Archimedes | 99.5 | [13 empty] | 850 | TD | 208.587 | 5 | 272.159 | 10 | 26.818 | 0.334 | [8 empty] | 2.370497
Hastelloy X | MonteroSistiaga | 2020 | https://doi.org/10.1016/j.addma.2019.100995 | SLM Solutions | 280 HL |  |  | 250 | 800 | 50 | 100 | 70 | 0 | Meander | 67 |  | 100 | [6 empty] | 62.5 | Archimedes | 99.5 |  | Y | 1177 | 2 | 1 | 40 | [7 empty] | 850 | BD | 171.191 | 4 | 254.802 | 5 | 29.489 | 0.668 | [8 empty] | 2.835328
Hastelloy X | MonteroSistiaga | 2020 | https://doi.org/10.1016/j.addma.2019.100995 | SLM Solutions | 280 HL |  |  | 250 | 800 | 50 | 100 | 70 | 0 | Meander | 67 |  | 100 | [6 empty] | 62.5 | Archimedes | 99.5 |  | Y | 1177 | 2 | 1 | 40 | [7 empty] | 850 | TD | 172.853 | 5 | 252.025 | 15 | 28.654 | 0.445 | [8 empty] | 2.763035
Hastelloy X | MonteroSistiaga | 2020 | https://doi.org/10.1016/j.addma.2019.100995 | SLM Solutions | 280 HL |  |  | 250 | 800 | 50 | 100 | 70 | 0 | Meander | 67 |  | 100 | [6 empty] | 62.5 | Archimedes | 99.5 |  | Y | 800 | 2 | 1 | 40 | [7 empty] | 850 | BD | 204.432 | 10 | 261.745 | 5 | 14.244 | 2.337 | [8 empty] | 4.023659
Hastelloy X | MonteroSistiaga | 2020 | https://doi.org/10.1016/j.addma.2019.100995 | SLM Solutions | 280 HL |  |  | 250 | 800 | 50 | 100 | 70 | 0 | Meander | 67 |  | 100 | [6 empty] | 62.5 | Archimedes | 99.5 |  | Y | 800 | 2 | 1 | 40 | [7 empty] | 850 | TD | 213.158 | 2 | 267.299 | 10 | 6.677 | 0.445 | [8 empty] | 8.108582
Note on X1: Claudia Santos: Based on the Andrew Number LED=P/(v*t)
Note on Y1: Jiwei Qin: VED=P/vht where P is the laser power (W), v the scan speed (mm/s), h the hatching space (mm), and t the layer thickness (mm).
Note on AL5: [Threaded comment] Your version of Excel allows you to read this threaded comment; however, any edits to it will get removed if the file is opened in a newer version of Excel. Learn more: https://go.microsoft.com/fwlink/?linkid=870924 Comment: followed by 760ºC/10h/FC at 55ºC/h to 650ºC/8h/AC
Note on AL9: [Threaded comment] Your version of Excel allows you to read this threaded comment; however, any edits to it will get removed if the file is opened in a newer version of Excel. Learn more: https://go.microsoft.com/fwlink/?linkid=870924 Comment: followed by 760ºC/10h/FC at 55ºC/h to 650ºC/8h/AC
Note on AL12: [Threaded comment] Your version of Excel allows you to read this threaded comment; however, any edits to it will get removed if the file is opened in a newer version of Excel. Learn more: https://go.microsoft.com/fwlink/?linkid=870924 Comment: followed by 760ºC/10h/FC at 55ºC/h to 650ºC/8h/AC
Note on AL15: [Threaded comment] Your version of Excel allows you to read this threaded comment; however, any edits to it will get removed if the file is opened in a newer version of Excel. Learn more: https://go.microsoft.com/fwlink/?linkid=870924 Comment: followed by 760ºC/10h/FC at 55ºC/h to 650ºC/8h/AC
Note on AJ147: [Threaded comment] Your version of Excel allows you to read this threaded comment; however, any edits to it will get removed if the file is opened in a newer version of Excel. Learn more: https://go.microsoft.com/fwlink/?linkid=870924 Comment: followed by 760ºC/10h/FC at 55ºC/h to 650ºC/8h/AC